## Diode Characteristic (uA-mm)
VGS (V) | VDS = 0.000 V | VDS = 0.500 V
-1.25 | -4.8254 | -13.766
-1.24 | -4.6326 | -13.314
-1.23 | -4.4531 | -12.902
-1.22 | -4.2543 | -12.415
-1.21 | -4.096 | -12.003
-1.2 | -3.9367 | -11.594
-1.19 | -3.799 | -11.189
-1.18 | -3.6452 | -10.805
-1.17 | -3.5054 | -10.454
-1.16 | -3.3747 | -10.106
-1.15 | -3.2355 | -9.79
-1.14 | -3.0912 | -9.406
-1.13 | -2.9649 | -9.148
-1.12 | -2.8501 | -8.768
-1.11 | -2.7433 | -8.546
-1.1 | -2.6469 | -8.189
-1.09 | -2.5409 | -7.899
-1.08 | -2.4488 | -7.661
-1.07 | -2.3459 | -7.377
-1.06 | -2.2536 | -7.097
-1.05 | -2.1523 | -6.876
-1.04 | -2.0693 | -6.618
-1.03 | -1.9698 | -6.383
-1.02 | -1.8977 | -6.124
-1.01 | -1.8203 | -5.916
-1 | -1.7447 | -5.708
-0.99 | -1.6806 | -5.511
-0.98 | -1.61 | -5.298
-0.97 | -1.5464 | -5.122
-0.96 | -1.4805 | -4.9215
-0.95 | -1.4222 | -4.7549
-0.94 | -1.3578 | -4.5803
-0.93 | -1.3027 | -4.4025
-0.92 | -1.2459 | -4.2396
-0.91 | -1.1963 | -4.0847
-0.9 | -1.1458 | -3.9185
-0.89 | -1.0933 | -3.7792
-0.88 | -1.0441 | -3.6275
-0.87 | -0.9999 | -3.5061
-0.86 | -0.9559 | -3.3716
-0.85 | -0.9162 | -3.2515
-0.84 | -0.8681 | -3.138
-0.83 | -0.8311 | -3.0073
-0.82 | -0.7971 | -2.8963
-0.81 | -0.7649 | -2.7864
-0.8 | -0.7299 | -2.6675
-0.79 | -0.6986 | -2.5726
-0.78 | -0.6682 | -2.4796
-0.77 | -0.6298 | -2.3899
-0.76 | -0.6028 | -2.2949
-0.75 | -0.5782 | -2.2001
-0.74 | -0.5497 | -2.1181
-0.73 | -0.5204 | -2.0206
-0.72 | -0.50431 | -1.9409
-0.71 | -0.48056 | -1.8624
-0.7 | -0.45712 | -1.783
-0.69 | -0.43488 | -1.7145
-0.68 | -0.41442 | -1.656
-0.67 | -0.39441 | -1.5823
-0.66 | -0.37506 | -1.5133
-0.65 | -0.35747 | -1.4504
-0.64 | -0.33774 | -1.3889
-0.63 | -0.32304 | -1.3346
-0.62 | -0.30495 | -1.2788
-0.61 | -0.2914 | -1.2275
-0.6 | -0.27459 | -1.1675
-0.59 | -0.26105 | -1.1197
-0.58 | -0.24859 | -1.0791
-0.57 | -0.23478 | -1.0262
-0.56 | -0.22397 | -0.9875
-0.55 | -0.21204 | -0.9491
-0.54 | -0.20085 | -0.9035
-0.53 | -0.19042 | -0.8703
-0.52 | -0.17939 | -0.8269
-0.51 | -0.17008 | -0.7917
-0.5 | -0.16024 | -0.7547
-0.49 | -0.15102 | -0.7242
-0.48 | -0.14267 | -0.6906
-0.47 | -0.13444 | -0.6616
-0.46 | -0.12715 | -0.6298
-0.45 | -0.11936 | -0.6045
-0.44 | -0.11224 | -0.5749
-0.43 | -0.10491 | -0.5513
-0.42 | -0.09876 | -0.5236
-0.41 | -0.09374 | -0.5027
-0.4 | -0.08765 | -0.48592
-0.39 | -0.08249 | -0.45998
-0.38 | -0.07714 | -0.43919
-0.37 | -0.07195 | -0.41711
-0.36 | -0.06759 | -0.39871
-0.35 | -0.0632 | -0.38122
-0.34 | -0.05968 | -0.36227
-0.33 | -0.05554 | -0.34556
-0.32 | -0.05166 | -0.3288
-0.31 | -0.048822 | -0.31189
-0.3 | -0.045346 | -0.2971
-0.29 | -0.042276 | -0.28028
-0.28 | -0.039558 | -0.26771
-0.27 | -0.036656 | -0.25267
-0.26 | -0.034094 | -0.2389
-0.25 | -0.031507 | -0.22808
-0.24 | -0.029144 | -0.21546
-0.23 | -0.026984 | -0.2009
-0.22 | -0.02491 | -0.19155
-0.21 | -0.022993 | -0.17908
-0.2 | -0.021066 | -0.16929
-0.19 | -0.019466 | -0.15762
-0.18 | -0.017727 | -0.14724
-0.17 | -0.016404 | -0.13705
-0.16 | -0.014931 | -0.12715
-0.15 | -0.013622 | -0.11734
-0.14 | -0.012337 | -0.10979
-0.13 | -0.011218 | -0.10068
-0.12 | -0.010104 | -0.09316
-0.11 | -0.009021 | -0.08551
-0.1 | -0.008115 | -0.07929
-0.09 | -0.007204 | -0.07246
-0.08 | -0.006313 | -0.06614
-0.07 | -0.005423 | -0.06028
-0.06 | -0.0046428 | -0.05507
-0.05 | -0.0039012 | -0.050103
-0.04 | -0.0031191 | -0.04528
-0.03 | -0.0023989 | -0.041062
-0.02 | -0.0016197 | -0.037504
-0.01 | -0.0008462 | -0.033431
0 | -9.6e-06 | -0.029202
0.01 | 0.0008421 | -0.025963
0.02 | 0.0018101 | -0.022774
0.03 | 0.0028114 | -0.019458
0.04 | 0.0039669 | -0.01645
0.05 | 0.0051961 | -0.012742
0.06 | 0.006491 | -0.008928
0.07 | 0.008162 | -0.0046838
0.08 | 0.009962 | 0.000182
0.09 | 0.011982 | 0.006315
0.1 | 0.014205 | 0.013628
0.11 | 0.016867 | 0.023002
0.12 | 0.019929 | 0.034815
0.13 | 0.023406 | 0.049642
0.14 | 0.027177 | 0.06761
0.15 | 0.031819 | 0.09184
0.16 | 0.036855 | 0.12206
0.17 | 0.04242 | 0.15942
0.18 | 0.049244 | 0.20624
0.19 | 0.056751 | 0.26237
0.2 | 0.06428 | 0.33522
0.21 | 0.07393 | 0.42392
0.22 | 0.08492 | 0.52966
0.23 | 0.09808 | 0.6536
0.24 | 0.11194 | 0.8146
0.25 | 0.12832 | 1.0085
0.26 | 0.14612 | 1.2423
0.27 | 0.16656 | 1.5219
0.28 | 0.18905 | 1.8611
0.29 | 0.21576 | 2.2702
0.3 | 0.24508 | 2.7672
0.31 | 0.27763 | 3.3517
0.32 | 0.31552 | 4.0645
0.33 | 0.35783 | 4.9174
0.34 | 0.40407 | 5.889
0.35 | 0.46004 | 7.113
0.36 | 0.5217 | 8.587
0.37 | 0.5804 | 10.355
0.38 | 0.6616 | 12.444
0.39 | 0.7541 | 15.027
0.4 | 0.8574 | 18.061
0.41 | 0.9776 | 21.754
0.42 | 1.1217 | 26.157
0.43 | 1.28 | 31.498
0.44 | 1.4766 | 37.892
0.45 | 1.7036 | 45.562
0.46 | 1.9754 | 54.947
0.47 | 2.3011 | 65.94
0.48 | 2.6905 | 79.15
0.49 | 3.1548 | 95.37
0.5 | 3.7082 | 114.54