## Diode Characteristic (uA-mm)
VGS (V) | VDS = 0.000 V | VDS = 0.500 V
-1.25 | -4.2734 | -12.122
-1.24 | -4.0777 | -11.724
-1.23 | -3.9349 | -11.37
-1.22 | -3.7876 | -10.981
-1.21 | -3.6408 | -10.634
-1.2 | -3.5149 | -10.306
-1.19 | -3.382 | -9.949
-1.18 | -3.2635 | -9.577
-1.17 | -3.115 | -9.245
-1.16 | -3.0069 | -8.976
-1.15 | -2.897 | -8.679
-1.14 | -2.7772 | -8.362
-1.13 | -2.6728 | -8.109
-1.12 | -2.5888 | -7.829
-1.11 | -2.484 | -7.591
-1.1 | -2.3933 | -7.326
-1.09 | -2.2964 | -7.069
-1.08 | -2.2064 | -6.809
-1.07 | -2.1192 | -6.582
-1.06 | -2.0413 | -6.34
-1.05 | -1.9645 | -6.144
-1.04 | -1.8747 | -5.91
-1.03 | -1.8083 | -5.717
-1.02 | -1.7312 | -5.54
-1.01 | -1.6626 | -5.311
-1 | -1.607 | -5.129
-0.99 | -1.5401 | -4.9676
-0.98 | -1.4737 | -4.7803
-0.97 | -1.4137 | -4.6211
-0.96 | -1.3568 | -4.4484
-0.95 | -1.3098 | -4.3036
-0.94 | -1.2507 | -4.1381
-0.93 | -1.197 | -3.9992
-0.92 | -1.1513 | -3.8165
-0.91 | -1.0994 | -3.7047
-0.9 | -1.0551 | -3.5662
-0.89 | -1.0086 | -3.4234
-0.88 | -0.9716 | -3.2922
-0.87 | -0.9265 | -3.1941
-0.86 | -0.8888 | -3.0693
-0.85 | -0.8528 | -2.959
-0.84 | -0.8165 | -2.849
-0.83 | -0.7888 | -2.7411
-0.82 | -0.7429 | -2.6431
-0.81 | -0.7099 | -2.542
-0.8 | -0.68 | -2.4495
-0.79 | -0.6517 | -2.3476
-0.78 | -0.624 | -2.2665
-0.77 | -0.5964 | -2.1888
-0.76 | -0.5667 | -2.1118
-0.75 | -0.543 | -2.0254
-0.74 | -0.5183 | -1.9418
-0.73 | -0.49546 | -1.8748
-0.72 | -0.47574 | -1.8
-0.71 | -0.45205 | -1.7308
-0.7 | -0.4295 | -1.6679
-0.69 | -0.40975 | -1.5999
-0.68 | -0.3925 | -1.534
-0.67 | -0.37302 | -1.4727
-0.66 | -0.35615 | -1.4059
-0.65 | -0.33692 | -1.3541
-0.64 | -0.32087 | -1.3022
-0.63 | -0.30571 | -1.2487
-0.62 | -0.28968 | -1.1971
-0.61 | -0.2777 | -1.1444
-0.6 | -0.26359 | -1.1042
-0.59 | -0.25186 | -1.0642
-0.58 | -0.23953 | -1.0155
-0.57 | -0.22687 | -0.9704
-0.56 | -0.21581 | -0.9251
-0.55 | -0.20508 | -0.8941
-0.54 | -0.19458 | -0.8553
-0.53 | -0.18448 | -0.8216
-0.52 | -0.17301 | -0.7858
-0.51 | -0.16403 | -0.7493
-0.5 | -0.15617 | -0.7177
-0.49 | -0.14722 | -0.6829
-0.48 | -0.13897 | -0.6553
-0.47 | -0.12994 | -0.6272
-0.46 | -0.12378 | -0.601
-0.45 | -0.11643 | -0.5775
-0.44 | -0.11004 | -0.5536
-0.43 | -0.10376 | -0.5274
-0.42 | -0.09764 | -0.5043
-0.41 | -0.09146 | -0.48237
-0.4 | -0.08629 | -0.46472
-0.39 | -0.08092 | -0.4419
-0.38 | -0.07627 | -0.42574
-0.37 | -0.07104 | -0.40482
-0.36 | -0.06662 | -0.38615
-0.35 | -0.06211 | -0.37091
-0.34 | -0.05841 | -0.35375
-0.33 | -0.05467 | -0.33482
-0.32 | -0.05101 | -0.31862
-0.31 | -0.04799 | -0.30515
-0.3 | -0.044713 | -0.28731
-0.29 | -0.042044 | -0.27331
-0.28 | -0.038818 | -0.26003
-0.27 | -0.035913 | -0.24382
-0.26 | -0.033348 | -0.23404
-0.25 | -0.031012 | -0.21917
-0.24 | -0.028811 | -0.2084
-0.23 | -0.026515 | -0.19739
-0.22 | -0.024477 | -0.18522
-0.21 | -0.022495 | -0.17226
-0.2 | -0.020941 | -0.16128
-0.19 | -0.019103 | -0.15144
-0.18 | -0.017421 | -0.14091
-0.17 | -0.016016 | -0.13279
-0.16 | -0.014693 | -0.12167
-0.15 | -0.013284 | -0.11324
-0.14 | -0.012123 | -0.10572
-0.13 | -0.010941 | -0.09723
-0.12 | -0.009811 | -0.08909
-0.11 | -0.008786 | -0.08131
-0.1 | -0.007926 | -0.07513
-0.09 | -0.006986 | -0.06913
-0.08 | -0.006193 | -0.06265
-0.07 | -0.005276 | -0.05761
-0.06 | -0.0045254 | -0.05247
-0.05 | -0.0037891 | -0.047498
-0.04 | -0.0030291 | -0.043624
-0.03 | -0.0023105 | -0.039638
-0.02 | -0.0015505 | -0.035539
-0.01 | -0.0008128 | -0.032182
0 | -2.1e-05 | -0.028514
0.01 | 0.0008332 | -0.025191
0.02 | 0.0017083 | -0.022285
0.03 | 0.0026786 | -0.018768
0.04 | 0.0037537 | -0.015861
0.05 | 0.0049264 | -0.012341
0.06 | 0.006245 | -0.00883
0.07 | 0.007734 | -0.0045876
0.08 | 0.009388 | 0.0002121
0.09 | 0.011285 | 0.006208
0.1 | 0.013554 | 0.013516
0.11 | 0.015954 | 0.022565
0.12 | 0.018779 | 0.034019
0.13 | 0.021916 | 0.048936
0.14 | 0.025753 | 0.06703
0.15 | 0.029846 | 0.09028
0.16 | 0.034685 | 0.12032
0.17 | 0.04003 | 0.15668
0.18 | 0.046549 | 0.20173
0.19 | 0.053561 | 0.25834
0.2 | 0.06051 | 0.32753
0.21 | 0.07033 | 0.41506
0.22 | 0.08064 | 0.52001
0.23 | 0.0926 | 0.642
0.24 | 0.10578 | 0.7976
0.25 | 0.12153 | 0.988
0.26 | 0.13912 | 1.2137
0.27 | 0.15819 | 1.4933
0.28 | 0.18094 | 1.8226
0.29 | 0.20474 | 2.222
0.3 | 0.23381 | 2.7018
0.31 | 0.26605 | 3.2828
0.32 | 0.30153 | 3.9781
0.33 | 0.34352 | 4.8091
0.34 | 0.38871 | 5.783
0.35 | 0.44098 | 6.97
0.36 | 0.50162 | 8.403
0.37 | 0.5682 | 10.137
0.38 | 0.6442 | 12.195
0.39 | 0.7344 | 14.673
0.4 | 0.8383 | 17.597
0.41 | 0.9571 | 21.23
0.42 | 1.0962 | 25.568
0.43 | 1.2555 | 30.792
0.44 | 1.445 | 36.989
0.45 | 1.664 | 44.518
0.46 | 1.9327 | 53.638
0.47 | 2.2465 | 64.4
0.48 | 2.6213 | 77.37
0.49 | 3.0806 | 93.15
0.5 | 3.6278 | 111.81