## Diode Characteristic (uA-mm)
VGS (V) | VDS = 0.000 V | VDS = 0.500 V
-1.25 | -4.6632 | -13.427
-1.24 | -4.4799 | -12.94
-1.23 | -4.3015 | -12.476
-1.22 | -4.1501 | -12.061
-1.21 | -3.9644 | -11.669
-1.2 | -3.8231 | -11.31
-1.19 | -3.7031 | -10.926
-1.18 | -3.5498 | -10.57
-1.17 | -3.4142 | -10.2
-1.16 | -3.278 | -9.863
-1.15 | -3.1488 | -9.495
-1.14 | -3.0243 | -9.177
-1.13 | -2.9058 | -8.86
-1.12 | -2.8077 | -8.569
-1.11 | -2.6928 | -8.293
-1.1 | -2.5949 | -7.991
-1.09 | -2.4886 | -7.724
-1.08 | -2.3945 | -7.455
-1.07 | -2.2932 | -7.201
-1.06 | -2.2097 | -6.981
-1.05 | -2.129 | -6.695
-1.04 | -2.0305 | -6.46
-1.03 | -1.9584 | -6.247
-1.02 | -1.8941 | -6.018
-1.01 | -1.8127 | -5.798
-1 | -1.7357 | -5.616
-0.99 | -1.6664 | -5.422
-0.98 | -1.5988 | -5.23
-0.97 | -1.5302 | -5.047
-0.96 | -1.4532 | -4.8605
-0.95 | -1.3999 | -4.652
-0.94 | -1.3333 | -4.5102
-0.93 | -1.284 | -4.3315
-0.92 | -1.2382 | -4.1797
-0.91 | -1.1815 | -4.0503
-0.9 | -1.1336 | -3.8885
-0.89 | -1.0805 | -3.7346
-0.88 | -1.0359 | -3.5934
-0.87 | -0.993 | -3.4806
-0.86 | -0.9451 | -3.3419
-0.85 | -0.9072 | -3.2337
-0.84 | -0.8686 | -3.1073
-0.83 | -0.8321 | -2.9859
-0.82 | -0.8003 | -2.8697
-0.81 | -0.763 | -2.7796
-0.8 | -0.7293 | -2.6645
-0.79 | -0.6952 | -2.5753
-0.78 | -0.6631 | -2.4682
-0.77 | -0.6315 | -2.3822
-0.76 | -0.6011 | -2.2805
-0.75 | -0.5748 | -2.1923
-0.74 | -0.5484 | -2.1043
-0.73 | -0.5217 | -2.0247
-0.72 | -0.50144 | -1.9357
-0.71 | -0.48063 | -1.8618
-0.7 | -0.45407 | -1.7808
-0.69 | -0.43459 | -1.7155
-0.68 | -0.41406 | -1.6382
-0.67 | -0.39469 | -1.583
-0.66 | -0.37522 | -1.5283
-0.65 | -0.35659 | -1.4651
-0.64 | -0.33949 | -1.3863
-0.63 | -0.32214 | -1.3317
-0.62 | -0.30572 | -1.2729
-0.61 | -0.29153 | -1.2285
-0.6 | -0.2755 | -1.1801
-0.59 | -0.26141 | -1.1276
-0.58 | -0.24772 | -1.0849
-0.57 | -0.23537 | -1.0456
-0.56 | -0.22392 | -0.9935
-0.55 | -0.21242 | -0.9623
-0.54 | -0.20081 | -0.9189
-0.53 | -0.19076 | -0.8777
-0.52 | -0.17889 | -0.8396
-0.51 | -0.16852 | -0.8046
-0.5 | -0.16 | -0.7717
-0.49 | -0.15076 | -0.7396
-0.48 | -0.14187 | -0.7115
-0.47 | -0.13423 | -0.682
-0.46 | -0.12634 | -0.6525
-0.45 | -0.11945 | -0.6191
-0.44 | -0.11243 | -0.5936
-0.43 | -0.10614 | -0.5663
-0.42 | -0.09989 | -0.5398
-0.41 | -0.09352 | -0.5172
-0.4 | -0.08802 | -0.49638
-0.39 | -0.08296 | -0.47335
-0.38 | -0.07746 | -0.44853
-0.37 | -0.0726 | -0.4288
-0.36 | -0.0676 | -0.41058
-0.35 | -0.06325 | -0.39091
-0.34 | -0.05929 | -0.37502
-0.33 | -0.05558 | -0.35746
-0.32 | -0.05185 | -0.33916
-0.31 | -0.049252 | -0.32206
-0.3 | -0.045534 | -0.30669
-0.29 | -0.042513 | -0.29119
-0.28 | -0.039605 | -0.2747
-0.27 | -0.036661 | -0.26252
-0.26 | -0.034167 | -0.24876
-0.25 | -0.031678 | -0.23473
-0.24 | -0.029332 | -0.22187
-0.23 | -0.026746 | -0.20862
-0.22 | -0.024987 | -0.19741
-0.21 | -0.022982 | -0.18447
-0.2 | -0.021098 | -0.17113
-0.19 | -0.019338 | -0.16123
-0.18 | -0.017732 | -0.14916
-0.17 | -0.016242 | -0.1398
-0.16 | -0.014902 | -0.12931
-0.15 | -0.013421 | -0.12016
-0.14 | -0.012131 | -0.11202
-0.13 | -0.011007 | -0.10342
-0.12 | -0.009977 | -0.09553
-0.11 | -0.00891 | -0.08933
-0.1 | -0.007955 | -0.08177
-0.09 | -0.007066 | -0.07575
-0.08 | -0.006264 | -0.06902
-0.07 | -0.005364 | -0.06302
-0.06 | -0.0045937 | -0.05738
-0.05 | -0.0038307 | -0.05191
-0.04 | -0.0030682 | -0.047144
-0.03 | -0.0023434 | -0.042217
-0.02 | -0.00157 | -0.038515
-0.01 | -0.0008217 | -0.034091
0 | -1.67e-05 | -0.030052
0.01 | 0.000817 | -0.02707
0.02 | 0.00174 | -0.023431
0.03 | 0.0027238 | -0.020303
0.04 | 0.0038604 | -0.01663
0.05 | 0.0050421 | -0.01313
0.06 | 0.006393 | -0.009423
0.07 | 0.007952 | -0.005038
0.08 | 0.009637 | 1.8e-06
0.09 | 0.011629 | 0.006034
0.1 | 0.013923 | 0.013347
0.11 | 0.016465 | 0.022759
0.12 | 0.019371 | 0.034522
0.13 | 0.022692 | 0.049638
0.14 | 0.026575 | 0.06805
0.15 | 0.03096 | 0.09161
0.16 | 0.036104 | 0.12216
0.17 | 0.041524 | 0.15995
0.18 | 0.04849 | 0.20656
0.19 | 0.055922 | 0.26388
0.2 | 0.06326 | 0.33585
0.21 | 0.07325 | 0.42565
0.22 | 0.0842 | 0.53458
0.23 | 0.09655 | 0.6557
0.24 | 0.11072 | 0.8184
0.25 | 0.12721 | 1.0144
0.26 | 0.14531 | 1.2477
0.27 | 0.16547 | 1.5323
0.28 | 0.18885 | 1.8767
0.29 | 0.21414 | 2.2874
0.3 | 0.24457 | 2.7931
0.31 | 0.27752 | 3.3904
0.32 | 0.31546 | 4.1067
0.33 | 0.35853 | 4.9716
0.34 | 0.40618 | 5.952
0.35 | 0.46185 | 7.199
0.36 | 0.52299 | 8.668
0.37 | 0.5879 | 10.482
0.38 | 0.6684 | 12.631
0.39 | 0.763 | 15.204
0.4 | 0.8647 | 18.274
0.41 | 0.9946 | 21.988
0.42 | 1.1361 | 26.51
0.43 | 1.3043 | 31.87
0.44 | 1.5004 | 38.361
0.45 | 1.7322 | 46.177
0.46 | 2.0119 | 55.709
0.47 | 2.3355 | 66.78
0.48 | 2.73 | 80.4
0.49 | 3.2035 | 96.49
0.5 | 3.7716 | 115.64