## Diode Characteristic (uA-mm)
VGS (V) | VDS = 0.000 V | VDS = 0.500 V
-1.25 | -4.8072 | -13.693
-1.24 | -4.6417 | -13.245
-1.23 | -4.445 | -12.75
-1.22 | -4.2728 | -12.371
-1.21 | -4.102 | -11.9
-1.2 | -3.9431 | -11.564
-1.19 | -3.7865 | -11.099
-1.18 | -3.6648 | -10.778
-1.17 | -3.5132 | -10.415
-1.16 | -3.3771 | -10.065
-1.15 | -3.2402 | -9.78
-1.14 | -3.1196 | -9.414
-1.13 | -3.012 | -9.088
-1.12 | -2.881 | -8.771
-1.11 | -2.7797 | -8.492
-1.1 | -2.6623 | -8.176
-1.09 | -2.5602 | -7.911
-1.08 | -2.4437 | -7.671
-1.07 | -2.3547 | -7.401
-1.06 | -2.2661 | -7.131
-1.05 | -2.169 | -6.862
-1.04 | -2.0912 | -6.644
-1.03 | -2.0106 | -6.401
-1.02 | -1.9323 | -6.211
-1.01 | -1.8479 | -5.944
-1 | -1.7783 | -5.742
-0.99 | -1.7019 | -5.563
-0.98 | -1.6373 | -5.321
-0.97 | -1.5692 | -5.137
-0.96 | -1.4959 | -4.9608
-0.95 | -1.4333 | -4.7836
-0.94 | -1.3778 | -4.605
-0.93 | -1.3161 | -4.4695
-0.92 | -1.2611 | -4.2802
-0.91 | -1.2163 | -4.1376
-0.9 | -1.1648 | -3.9719
-0.89 | -1.1109 | -3.847
-0.88 | -1.0696 | -3.7232
-0.87 | -1.0229 | -3.5495
-0.86 | -0.976 | -3.4301
-0.85 | -0.9294 | -3.3173
-0.84 | -0.8906 | -3.1677
-0.83 | -0.8491 | -3.0616
-0.82 | -0.8165 | -2.9393
-0.81 | -0.7781 | -2.8359
-0.8 | -0.7464 | -2.7186
-0.79 | -0.708 | -2.6166
-0.78 | -0.6795 | -2.5252
-0.77 | -0.6504 | -2.4284
-0.76 | -0.6196 | -2.3312
-0.75 | -0.5919 | -2.2383
-0.74 | -0.5655 | -2.1541
-0.73 | -0.5395 | -2.082
-0.72 | -0.5147 | -1.9835
-0.71 | -0.49232 | -1.9026
-0.7 | -0.46824 | -1.8393
-0.69 | -0.44511 | -1.7461
-0.68 | -0.42431 | -1.6809
-0.67 | -0.404 | -1.6149
-0.66 | -0.38449 | -1.5525
-0.65 | -0.36536 | -1.4917
-0.64 | -0.34898 | -1.4357
-0.63 | -0.33128 | -1.3674
-0.62 | -0.31564 | -1.3185
-0.61 | -0.2982 | -1.2707
-0.6 | -0.28276 | -1.2092
-0.59 | -0.26724 | -1.1606
-0.58 | -0.25452 | -1.1188
-0.57 | -0.24204 | -1.0674
-0.56 | -0.22904 | -1.023
-0.55 | -0.21618 | -0.9836
-0.54 | -0.20602 | -0.9431
-0.53 | -0.19549 | -0.8995
-0.52 | -0.18319 | -0.8612
-0.51 | -0.17298 | -0.8209
-0.5 | -0.163 | -0.795
-0.49 | -0.15554 | -0.7593
-0.48 | -0.14662 | -0.7261
-0.47 | -0.13813 | -0.691
-0.46 | -0.13032 | -0.6617
-0.45 | -0.12245 | -0.63
-0.44 | -0.11553 | -0.6033
-0.43 | -0.10865 | -0.5777
-0.42 | -0.10177 | -0.5556
-0.41 | -0.09607 | -0.5279
-0.4 | -0.09056 | -0.5042
-0.39 | -0.08465 | -0.48288
-0.38 | -0.07934 | -0.4582
-0.37 | -0.07387 | -0.43551
-0.36 | -0.06885 | -0.41468
-0.35 | -0.06474 | -0.39592
-0.34 | -0.06069 | -0.37841
-0.33 | -0.05696 | -0.36308
-0.32 | -0.05335 | -0.34505
-0.31 | -0.050059 | -0.32757
-0.3 | -0.046813 | -0.31207
-0.29 | -0.043447 | -0.29404
-0.28 | -0.040346 | -0.27721
-0.27 | -0.037643 | -0.26332
-0.26 | -0.035046 | -0.24978
-0.25 | -0.032349 | -0.23544
-0.24 | -0.030155 | -0.22614
-0.23 | -0.027821 | -0.2133
-0.22 | -0.025635 | -0.20064
-0.21 | -0.023522 | -0.1895
-0.2 | -0.021747 | -0.17618
-0.19 | -0.020028 | -0.16533
-0.18 | -0.018412 | -0.15361
-0.17 | -0.016683 | -0.14369
-0.16 | -0.015209 | -0.13362
-0.15 | -0.013944 | -0.12545
-0.14 | -0.012762 | -0.11545
-0.13 | -0.01141 | -0.1066
-0.12 | -0.010338 | -0.09833
-0.11 | -0.009227 | -0.0909
-0.1 | -0.008325 | -0.08409
-0.09 | -0.007297 | -0.07745
-0.08 | -0.006422 | -0.06995
-0.07 | -0.005559 | -0.06329
-0.06 | -0.0047619 | -0.05835
-0.05 | -0.0039718 | -0.05306
-0.04 | -0.0031995 | -0.047745
-0.03 | -0.0024123 | -0.043282
-0.02 | -0.001657 | -0.039328
-0.01 | -0.0008304 | -0.035512
0 | -3.9e-06 | -0.031341
0.01 | 0.0008666 | -0.027987
0.02 | 0.0018003 | -0.024262
0.03 | 0.0028582 | -0.020776
0.04 | 0.0039639 | -0.017385
0.05 | 0.0052404 | -0.013842
0.06 | 0.006584 | -0.010043
0.07 | 0.0082 | -0.005426
0.08 | 0.010076 | -0.0002882
0.09 | 0.012094 | 0.005923
0.1 | 0.014374 | 0.013665
0.11 | 0.016996 | 0.023093
0.12 | 0.020233 | 0.035219
0.13 | 0.023661 | 0.050967
0.14 | 0.027598 | 0.0699
0.15 | 0.031979 | 0.09399
0.16 | 0.037464 | 0.12536
0.17 | 0.043408 | 0.16383
0.18 | 0.049898 | 0.21175
0.19 | 0.05735 | 0.2706
0.2 | 0.06615 | 0.34332
0.21 | 0.07619 | 0.43455
0.22 | 0.08736 | 0.54498
0.23 | 0.10011 | 0.6738
0.24 | 0.11485 | 0.8389
0.25 | 0.13171 | 1.0402
0.26 | 0.15104 | 1.2768
0.27 | 0.17208 | 1.5684
0.28 | 0.19568 | 1.9176
0.29 | 0.22217 | 2.3345
0.3 | 0.25389 | 2.849
0.31 | 0.28843 | 3.4613
0.32 | 0.32686 | 4.1969
0.33 | 0.3713 | 5.0625
0.34 | 0.41945 | 6.087
0.35 | 0.47976 | 7.352
0.36 | 0.54253 | 8.832
0.37 | 0.6069 | 10.679
0.38 | 0.691 | 12.831
0.39 | 0.7874 | 15.431
0.4 | 0.8944 | 18.545
0.41 | 1.0213 | 22.308
0.42 | 1.1706 | 26.853
0.43 | 1.3391 | 32.225
0.44 | 1.5387 | 38.787
0.45 | 1.7736 | 46.617
0.46 | 2.0581 | 56.184
0.47 | 2.3867 | 67.12
0.48 | 2.787 | 80.76
0.49 | 3.2675 | 96.98
0.5 | 3.8313 | 116.19