## Diode Characteristic (uA-mm)
VGS (V) | VDS = 0.000 V | VDS = 0.500 V
-1.25 | -3.1974 | -8.77
-1.24 | -3.0789 | -8.489
-1.23 | -2.9708 | -8.23
-1.22 | -2.8535 | -7.972
-1.21 | -2.7581 | -7.701
-1.2 | -2.6557 | -7.439
-1.19 | -2.5567 | -7.262
-1.18 | -2.4592 | -7.033
-1.17 | -2.376 | -6.724
-1.16 | -2.2911 | -6.573
-1.15 | -2.1927 | -6.323
-1.14 | -2.125 | -6.11
-1.13 | -2.04 | -5.946
-1.12 | -1.9687 | -5.76
-1.11 | -1.8932 | -5.531
-1.1 | -1.8334 | -5.38
-1.09 | -1.7542 | -5.176
-1.08 | -1.6944 | -5.016
-1.07 | -1.6376 | -4.8378
-1.06 | -1.5776 | -4.6874
-1.05 | -1.5205 | -4.5124
-1.04 | -1.4592 | -4.3422
-1.03 | -1.4005 | -4.2237
-1.02 | -1.3529 | -4.0689
-1.01 | -1.3026 | -3.9405
-1 | -1.2518 | -3.8219
-0.99 | -1.204 | -3.6848
-0.98 | -1.1584 | -3.5482
-0.97 | -1.1139 | -3.434
-0.96 | -1.0725 | -3.308
-0.95 | -1.0264 | -3.1904
-0.94 | -0.99 | -3.0835
-0.93 | -0.9471 | -2.9796
-0.92 | -0.9054 | -2.8935
-0.91 | -0.8744 | -2.7822
-0.9 | -0.8409 | -2.6759
-0.89 | -0.8092 | -2.5842
-0.88 | -0.7733 | -2.4955
-0.87 | -0.7448 | -2.4255
-0.86 | -0.713 | -2.3379
-0.85 | -0.6805 | -2.2467
-0.84 | -0.6545 | -2.1621
-0.83 | -0.6275 | -2.0788
-0.82 | -0.6 | -2.0106
-0.81 | -0.5765 | -1.9281
-0.8 | -0.5515 | -1.8638
-0.79 | -0.53 | -1.8073
-0.78 | -0.5085 | -1.7328
-0.77 | -0.48752 | -1.6649
-0.76 | -0.46604 | -1.6098
-0.75 | -0.44586 | -1.5463
-0.74 | -0.42745 | -1.4917
-0.73 | -0.40745 | -1.4383
-0.72 | -0.39074 | -1.3803
-0.71 | -0.37511 | -1.3348
-0.7 | -0.358 | -1.2872
-0.69 | -0.34254 | -1.2407
-0.68 | -0.32483 | -1.1884
-0.67 | -0.3123 | -1.1418
-0.66 | -0.29601 | -1.0937
-0.65 | -0.28333 | -1.0599
-0.64 | -0.26977 | -1.015
-0.63 | -0.25729 | -0.975
-0.62 | -0.2429 | -0.9369
-0.61 | -0.23221 | -0.9018
-0.6 | -0.21941 | -0.8643
-0.59 | -0.20851 | -0.8351
-0.58 | -0.19858 | -0.7952
-0.57 | -0.18931 | -0.769
-0.56 | -0.17937 | -0.7363
-0.55 | -0.17032 | -0.7068
-0.54 | -0.16097 | -0.6767
-0.53 | -0.15376 | -0.6503
-0.52 | -0.14533 | -0.6228
-0.51 | -0.13798 | -0.5993
-0.5 | -0.13014 | -0.5746
-0.49 | -0.12329 | -0.5547
-0.48 | -0.11724 | -0.5312
-0.47 | -0.10982 | -0.5105
-0.46 | -0.10412 | -0.4869
-0.45 | -0.09871 | -0.46728
-0.44 | -0.09365 | -0.44511
-0.43 | -0.08834 | -0.42758
-0.42 | -0.08278 | -0.41192
-0.41 | -0.07822 | -0.39347
-0.4 | -0.07396 | -0.37602
-0.39 | -0.06951 | -0.36087
-0.38 | -0.06505 | -0.34367
-0.37 | -0.06081 | -0.32831
-0.36 | -0.05804 | -0.31662
-0.35 | -0.05429 | -0.30074
-0.34 | -0.05077 | -0.28559
-0.33 | -0.04788 | -0.27439
-0.32 | -0.044395 | -0.26058
-0.31 | -0.041599 | -0.24787
-0.3 | -0.039102 | -0.23556
-0.29 | -0.036547 | -0.22218
-0.28 | -0.033853 | -0.21192
-0.27 | -0.031706 | -0.2021
-0.26 | -0.029495 | -0.19072
-0.25 | -0.027538 | -0.1803
-0.24 | -0.02527 | -0.16996
-0.23 | -0.02343 | -0.15856
-0.22 | -0.021624 | -0.15035
-0.21 | -0.02013 | -0.14041
-0.2 | -0.018586 | -0.13181
-0.19 | -0.017061 | -0.12326
-0.18 | -0.015508 | -0.11439
-0.17 | -0.014338 | -0.10633
-0.16 | -0.013087 | -0.0986
-0.15 | -0.011968 | -0.0917
-0.14 | -0.01087 | -0.08369
-0.13 | -0.009914 | -0.07826
-0.12 | -0.008814 | -0.07168
-0.11 | -0.007948 | -0.06619
-0.1 | -0.00713 | -0.06093
-0.09 | -0.006384 | -0.0562
-0.08 | -0.005532 | -0.05095
-0.07 | -0.004838 | -0.046715
-0.06 | -0.0041485 | -0.042389
-0.05 | -0.0034273 | -0.038553
-0.04 | -0.0027706 | -0.034881
-0.03 | -0.0020824 | -0.031832
-0.02 | -0.0014339 | -0.028724
-0.01 | -0.0007111 | -0.025429
0 | -2e-05 | -0.022749
0.01 | 0.0007541 | -0.0202
0.02 | 0.0015468 | -0.017689
0.03 | 0.0024769 | -0.014989
0.04 | 0.0034249 | -0.012372
0.05 | 0.0045309 | -0.009558
0.06 | 0.005644 | -0.006434
0.07 | 0.006978 | -0.0026585
0.08 | 0.008643 | 0.0018305
0.09 | 0.010326 | 0.00713
0.1 | 0.012197 | 0.014069
0.11 | 0.014382 | 0.02287
0.12 | 0.017051 | 0.033993
0.13 | 0.019908 | 0.047979
0.14 | 0.023186 | 0.06597
0.15 | 0.026777 | 0.08812
0.16 | 0.031156 | 0.11709
0.17 | 0.035987 | 0.15257
0.18 | 0.041221 | 0.19679
0.19 | 0.0475 | 0.25253
0.2 | 0.05455 | 0.31929
0.21 | 0.06168 | 0.40289
0.22 | 0.07049 | 0.50307
0.23 | 0.08136 | 0.623
0.24 | 0.0934 | 0.7736
0.25 | 0.10613 | 0.9577
0.26 | 0.12125 | 1.1754
0.27 | 0.13789 | 1.4418
0.28 | 0.15783 | 1.7656
0.29 | 0.17985 | 2.1468
0.3 | 0.20397 | 2.6117
0.31 | 0.23385 | 3.1667
0.32 | 0.26488 | 3.8213
0.33 | 0.30098 | 4.6386
0.34 | 0.34249 | 5.585
0.35 | 0.38713 | 6.686
0.36 | 0.44281 | 8.07
0.37 | 0.50243 | 9.751
0.38 | 0.5742 | 11.737
0.39 | 0.6531 | 14.097
0.4 | 0.7452 | 16.983
0.41 | 0.8546 | 20.422
0.42 | 0.9782 | 24.647
0.43 | 1.1302 | 29.635
0.44 | 1.3022 | 35.687
0.45 | 1.5122 | 42.922
0.46 | 1.7559 | 51.659
0.47 | 2.0524 | 62.03
0.48 | 2.4113 | 74.64
0.49 | 2.8227 | 89.53
0.5 | 3.3438 | 107.62