## Diode Characteristic (uA-mm)
VGS (V) | VDS = 0.000 V | VDS = 0.500 V
-1.25 | -3.0282 | -8.241
-1.24 | -2.9033 | -8.001
-1.23 | -2.822 | -7.749
-1.22 | -2.7189 | -7.494
-1.21 | -2.6157 | -7.265
-1.2 | -2.5164 | -7.029
-1.19 | -2.4299 | -6.842
-1.18 | -2.3428 | -6.588
-1.17 | -2.2675 | -6.39
-1.16 | -2.1912 | -6.222
-1.15 | -2.1076 | -5.998
-1.14 | -2.036 | -5.805
-1.13 | -1.9544 | -5.625
-1.12 | -1.8804 | -5.422
-1.11 | -1.8176 | -5.256
-1.1 | -1.7481 | -5.083
-1.09 | -1.684 | -4.9111
-1.08 | -1.6242 | -4.7422
-1.07 | -1.5552 | -4.6078
-1.06 | -1.5019 | -4.4265
-1.05 | -1.4491 | -4.2912
-1.04 | -1.395 | -4.1537
-1.03 | -1.3453 | -4.0193
-1.02 | -1.296 | -3.8765
-1.01 | -1.2503 | -3.7554
-1 | -1.2033 | -3.6499
-0.99 | -1.1475 | -3.5045
-0.98 | -1.1163 | -3.3666
-0.97 | -1.0716 | -3.2776
-0.96 | -1.0288 | -3.1602
-0.95 | -0.987 | -3.0548
-0.94 | -0.945 | -2.9391
-0.93 | -0.9082 | -2.8481
-0.92 | -0.8784 | -2.7556
-0.91 | -0.8442 | -2.656
-0.9 | -0.8055 | -2.5577
-0.89 | -0.7725 | -2.4731
-0.88 | -0.7411 | -2.3897
-0.87 | -0.7153 | -2.2863
-0.86 | -0.6838 | -2.22
-0.85 | -0.6554 | -2.143
-0.84 | -0.6302 | -2.0556
-0.83 | -0.6016 | -1.9922
-0.82 | -0.5777 | -1.9176
-0.81 | -0.5568 | -1.8452
-0.8 | -0.5334 | -1.7789
-0.79 | -0.5109 | -1.7245
-0.78 | -0.48997 | -1.6623
-0.77 | -0.47113 | -1.5989
-0.76 | -0.45215 | -1.5437
-0.75 | -0.43308 | -1.483
-0.74 | -0.4154 | -1.4404
-0.73 | -0.39976 | -1.3818
-0.72 | -0.38017 | -1.3342
-0.71 | -0.36116 | -1.2778
-0.7 | -0.34533 | -1.2286
-0.69 | -0.32923 | -1.1864
-0.68 | -0.31451 | -1.1489
-0.67 | -0.30072 | -1.0956
-0.66 | -0.28657 | -1.0559
-0.65 | -0.27408 | -1.0129
-0.64 | -0.26011 | -0.9744
-0.63 | -0.24765 | -0.9415
-0.62 | -0.23633 | -0.9064
-0.61 | -0.22488 | -0.8724
-0.6 | -0.21518 | -0.8358
-0.59 | -0.20518 | -0.798
-0.58 | -0.19471 | -0.771
-0.57 | -0.1844 | -0.7382
-0.56 | -0.17657 | -0.7099
-0.55 | -0.16741 | -0.6809
-0.54 | -0.15887 | -0.6551
-0.53 | -0.151 | -0.6291
-0.52 | -0.14345 | -0.6016
-0.51 | -0.13578 | -0.5788
-0.5 | -0.12834 | -0.5588
-0.49 | -0.12205 | -0.5349
-0.48 | -0.11512 | -0.5087
-0.47 | -0.1089 | -0.49025
-0.46 | -0.10321 | -0.47172
-0.45 | -0.09749 | -0.44891
-0.44 | -0.09269 | -0.43026
-0.43 | -0.08731 | -0.4117
-0.42 | -0.08213 | -0.39546
-0.41 | -0.07749 | -0.38033
-0.4 | -0.07315 | -0.36222
-0.39 | -0.06886 | -0.34604
-0.38 | -0.06495 | -0.33285
-0.37 | -0.06048 | -0.31455
-0.36 | -0.05682 | -0.30306
-0.35 | -0.05366 | -0.289
-0.34 | -0.05032 | -0.27439
-0.33 | -0.047403 | -0.26232
-0.32 | -0.044607 | -0.25163
-0.31 | -0.041643 | -0.23807
-0.3 | -0.03898 | -0.22725
-0.29 | -0.036202 | -0.21554
-0.28 | -0.033768 | -0.20409
-0.27 | -0.03158 | -0.19326
-0.26 | -0.029472 | -0.18117
-0.25 | -0.027378 | -0.17221
-0.24 | -0.025456 | -0.16149
-0.23 | -0.023447 | -0.1522
-0.22 | -0.021741 | -0.14183
-0.21 | -0.020086 | -0.13343
-0.2 | -0.018437 | -0.1238
-0.19 | -0.017037 | -0.11559
-0.18 | -0.015622 | -0.10847
-0.17 | -0.014355 | -0.10037
-0.16 | -0.013114 | -0.09359
-0.15 | -0.011913 | -0.08631
-0.14 | -0.010872 | -0.07988
-0.13 | -0.009885 | -0.07422
-0.12 | -0.008929 | -0.06786
-0.11 | -0.007957 | -0.06208
-0.1 | -0.007145 | -0.05735
-0.09 | -0.006361 | -0.05244
-0.08 | -0.005603 | -0.048138
-0.07 | -0.0048817 | -0.043993
-0.06 | -0.0041669 | -0.040328
-0.05 | -0.0034768 | -0.036336
-0.04 | -0.002785 | -0.033213
-0.03 | -0.0021244 | -0.030025
-0.02 | -0.0014339 | -0.026934
-0.01 | -0.0007472 | -0.024331
0 | -1.32e-05 | -0.02131
0.01 | 0.0007906 | -0.018837
0.02 | 0.0015729 | -0.016451
0.03 | 0.0025155 | -0.013948
0.04 | 0.0034625 | -0.011473
0.05 | 0.0045787 | -0.008695
0.06 | 0.005797 | -0.005554
0.07 | 0.007104 | -0.001859
0.08 | 0.008657 | 0.0025862
0.09 | 0.010366 | 0.008169
0.1 | 0.012456 | 0.015153
0.11 | 0.014685 | 0.023911
0.12 | 0.017251 | 0.035561
0.13 | 0.020045 | 0.049947
0.14 | 0.023514 | 0.06777
0.15 | 0.027218 | 0.09123
0.16 | 0.031467 | 0.12038
0.17 | 0.036369 | 0.15676
0.18 | 0.042077 | 0.20226
0.19 | 0.048355 | 0.25841
0.2 | 0.055591 | 0.32727
0.21 | 0.06293 | 0.41081
0.22 | 0.07224 | 0.51612
0.23 | 0.08296 | 0.6371
0.24 | 0.09477 | 0.7892
0.25 | 0.10869 | 0.9757
0.26 | 0.1241 | 1.2005
0.27 | 0.14175 | 1.4689
0.28 | 0.16204 | 1.7972
0.29 | 0.1834 | 2.1874
0.3 | 0.20958 | 2.6571
0.31 | 0.23748 | 3.2263
0.32 | 0.27034 | 3.9049
0.33 | 0.30842 | 4.717
0.34 | 0.35036 | 5.6848
0.35 | 0.39718 | 6.824
0.36 | 0.44935 | 8.225
0.37 | 0.51155 | 9.892
0.38 | 0.5748 | 11.935
0.39 | 0.6539 | 14.358
0.4 | 0.7499 | 17.258
0.41 | 0.8603 | 20.714
0.42 | 0.9887 | 24.988
0.43 | 1.1377 | 30.035
0.44 | 1.3119 | 36.095
0.45 | 1.5221 | 43.443
0.46 | 1.7647 | 52.366
0.47 | 2.062 | 62.61
0.48 | 2.4215 | 75.37
0.49 | 2.8409 | 90.6
0.5 | 3.3633 | 108.67