## Diode Characteristic (uA-mm)
VGS (V) | VDS = 0.000 V | VDS = 0.500 V
-1.25 | -2.9385 | -8.003
-1.24 | -2.8295 | -7.774
-1.23 | -2.7303 | -7.496
-1.22 | -2.6401 | -7.284
-1.21 | -2.5511 | -7.037
-1.2 | -2.4609 | -6.824
-1.19 | -2.3662 | -6.639
-1.18 | -2.2968 | -6.406
-1.17 | -2.2173 | -6.209
-1.16 | -2.1366 | -6.007
-1.15 | -2.0562 | -5.801
-1.14 | -1.9725 | -5.606
-1.13 | -1.8997 | -5.437
-1.12 | -1.8382 | -5.277
-1.11 | -1.7682 | -5.077
-1.1 | -1.707 | -4.9277
-1.09 | -1.6595 | -4.7625
-1.08 | -1.5892 | -4.6123
-1.07 | -1.529 | -4.4774
-1.06 | -1.4746 | -4.3328
-1.05 | -1.4149 | -4.1895
-1.04 | -1.3725 | -4.0505
-1.03 | -1.3123 | -3.9012
-1.02 | -1.2713 | -3.7756
-1.01 | -1.2229 | -3.6519
-1 | -1.1714 | -3.5283
-0.99 | -1.1272 | -3.4155
-0.98 | -1.084 | -3.2996
-0.97 | -1.0443 | -3.193
-0.96 | -1.0063 | -3.0963
-0.95 | -0.9655 | -2.9908
-0.94 | -0.926 | -2.8752
-0.93 | -0.8839 | -2.7709
-0.92 | -0.8539 | -2.6829
-0.91 | -0.8206 | -2.5944
-0.9 | -0.7873 | -2.5033
-0.89 | -0.7598 | -2.4159
-0.88 | -0.7264 | -2.3174
-0.87 | -0.7022 | -2.2489
-0.86 | -0.6714 | -2.1575
-0.85 | -0.6464 | -2.1029
-0.84 | -0.6179 | -2.0248
-0.83 | -0.5936 | -1.9524
-0.82 | -0.5692 | -1.8877
-0.81 | -0.5437 | -1.8175
-0.8 | -0.5242 | -1.7568
-0.79 | -0.50323 | -1.6921
-0.78 | -0.48324 | -1.6295
-0.77 | -0.46133 | -1.5713
-0.76 | -0.44275 | -1.5172
-0.75 | -0.42351 | -1.4564
-0.74 | -0.40353 | -1.4039
-0.73 | -0.38712 | -1.3563
-0.72 | -0.37097 | -1.3013
-0.71 | -0.35357 | -1.2527
-0.7 | -0.33879 | -1.2099
-0.69 | -0.3246 | -1.1657
-0.68 | -0.30732 | -1.1209
-0.67 | -0.29471 | -1.0799
-0.66 | -0.28169 | -1.0373
-0.65 | -0.26753 | -1.0027
-0.64 | -0.25559 | -0.9645
-0.63 | -0.24392 | -0.9293
-0.62 | -0.23134 | -0.89
-0.61 | -0.22189 | -0.8596
-0.6 | -0.21064 | -0.8283
-0.59 | -0.20058 | -0.7935
-0.58 | -0.19194 | -0.7583
-0.57 | -0.18255 | -0.7281
-0.56 | -0.17327 | -0.7019
-0.55 | -0.16368 | -0.673
-0.54 | -0.15642 | -0.6475
-0.53 | -0.14787 | -0.6226
-0.52 | -0.13987 | -0.5986
-0.51 | -0.1333 | -0.5764
-0.5 | -0.12671 | -0.555
-0.49 | -0.1199 | -0.5315
-0.48 | -0.11304 | -0.5078
-0.47 | -0.10732 | -0.4907
-0.46 | -0.10117 | -0.46831
-0.45 | -0.09459 | -0.44755
-0.44 | -0.08965 | -0.42781
-0.43 | -0.08464 | -0.41056
-0.42 | -0.08 | -0.39567
-0.41 | -0.07555 | -0.37852
-0.4 | -0.07141 | -0.3626
-0.39 | -0.06714 | -0.3463
-0.38 | -0.06302 | -0.33313
-0.37 | -0.05955 | -0.31733
-0.36 | -0.05575 | -0.30412
-0.35 | -0.05229 | -0.29008
-0.34 | -0.049648 | -0.27761
-0.33 | -0.046382 | -0.26607
-0.32 | -0.043463 | -0.25188
-0.31 | -0.040751 | -0.23879
-0.3 | -0.037909 | -0.22669
-0.29 | -0.03556 | -0.21553
-0.28 | -0.033226 | -0.20438
-0.27 | -0.030647 | -0.19249
-0.26 | -0.028894 | -0.18429
-0.25 | -0.026666 | -0.17255
-0.24 | -0.024947 | -0.16271
-0.23 | -0.02307 | -0.15303
-0.22 | -0.021261 | -0.1434
-0.21 | -0.019673 | -0.13413
-0.2 | -0.01815 | -0.12503
-0.19 | -0.016713 | -0.11663
-0.18 | -0.015387 | -0.10837
-0.17 | -0.01408 | -0.10043
-0.16 | -0.012925 | -0.09237
-0.15 | -0.011754 | -0.08615
-0.14 | -0.010685 | -0.07953
-0.13 | -0.009676 | -0.0736
-0.12 | -0.008763 | -0.06776
-0.11 | -0.007864 | -0.06215
-0.1 | -0.007015 | -0.05682
-0.09 | -0.006274 | -0.05231
-0.08 | -0.00547 | -0.047394
-0.07 | -0.0047783 | -0.043372
-0.06 | -0.0040941 | -0.039565
-0.05 | -0.0033897 | -0.035765
-0.04 | -0.0027681 | -0.032186
-0.03 | -0.0020952 | -0.029441
-0.02 | -0.0014248 | -0.026327
-0.01 | -0.0007451 | -0.023705
0 | -2.6e-05 | -0.020861
0.01 | 0.0007579 | -0.018589
0.02 | 0.0015569 | -0.016097
0.03 | 0.0024534 | -0.013698
0.04 | 0.0034169 | -0.011285
0.05 | 0.004497 | -0.00876
0.06 | 0.0056427 | -0.005585
0.07 | 0.006937 | -0.0020085
0.08 | 0.008577 | 0.0022341
0.09 | 0.010225 | 0.00746
0.1 | 0.01209 | 0.014237
0.11 | 0.014175 | 0.022679
0.12 | 0.016775 | 0.03361
0.13 | 0.0195 | 0.047163
0.14 | 0.022677 | 0.06418
0.15 | 0.026309 | 0.08632
0.16 | 0.030386 | 0.11448
0.17 | 0.035097 | 0.14861
0.18 | 0.040307 | 0.19201
0.19 | 0.046353 | 0.24515
0.2 | 0.053499 | 0.31057
0.21 | 0.0607 | 0.39176
0.22 | 0.06927 | 0.48931
0.23 | 0.07933 | 0.6035
0.24 | 0.0909 | 0.7508
0.25 | 0.10413 | 0.9269
0.26 | 0.11885 | 1.1435
0.27 | 0.13457 | 1.4045
0.28 | 0.15377 | 1.7178
0.29 | 0.17483 | 2.0864
0.3 | 0.19924 | 2.5436
0.31 | 0.2269 | 3.087
0.32 | 0.25637 | 3.7279
0.33 | 0.29238 | 4.5124
0.34 | 0.33125 | 5.4495
0.35 | 0.37684 | 6.524
0.36 | 0.42915 | 7.888
0.37 | 0.48718 | 9.515
0.38 | 0.55509 | 11.482
0.39 | 0.6261 | 13.789
0.4 | 0.7154 | 16.591
0.41 | 0.8198 | 19.984
0.42 | 0.9462 | 24.073
0.43 | 1.0904 | 28.985
0.44 | 1.2586 | 34.918
0.45 | 1.4624 | 42.029
0.46 | 1.7025 | 50.623
0.47 | 1.9815 | 60.85
0.48 | 2.3381 | 73.13
0.49 | 2.7529 | 87.87
0.5 | 3.2637 | 105.6