## Diode Characteristic (uA-mm)
VGS (V) | VDS = 0.000 V | VDS = 0.500 V
-1.25 | -2.372 | -6.259
-1.24 | -2.2907 | -6.071
-1.23 | -2.2102 | -5.897
-1.22 | -2.133 | -5.686
-1.21 | -2.065 | -5.532
-1.2 | -1.9896 | -5.382
-1.19 | -1.9326 | -5.225
-1.18 | -1.8523 | -5.048
-1.17 | -1.796 | -4.8801
-1.16 | -1.7345 | -4.7542
-1.15 | -1.6776 | -4.5965
-1.14 | -1.6256 | -4.4651
-1.13 | -1.5596 | -4.3005
-1.12 | -1.5087 | -4.189
-1.11 | -1.4591 | -4.0584
-1.1 | -1.4045 | -3.9121
-1.09 | -1.3539 | -3.7909
-1.08 | -1.3052 | -3.675
-1.07 | -1.2645 | -3.5439
-1.06 | -1.2153 | -3.4447
-1.05 | -1.1761 | -3.344
-1.04 | -1.1309 | -3.2336
-1.03 | -1.085 | -3.1423
-1.02 | -1.0481 | -3.0423
-1.01 | -1.0102 | -2.927
-1 | -0.9681 | -2.8362
-0.99 | -0.9377 | -2.7515
-0.98 | -0.9013 | -2.6471
-0.97 | -0.8696 | -2.5651
-0.96 | -0.834 | -2.4902
-0.95 | -0.8102 | -2.4135
-0.94 | -0.7737 | -2.3302
-0.93 | -0.7452 | -2.2578
-0.92 | -0.7168 | -2.174
-0.91 | -0.6907 | -2.0928
-0.9 | -0.663 | -2.0347
-0.89 | -0.6397 | -1.9571
-0.88 | -0.6131 | -1.8973
-0.87 | -0.5897 | -1.8391
-0.86 | -0.564 | -1.7787
-0.85 | -0.546 | -1.7067
-0.84 | -0.5208 | -1.6592
-0.83 | -0.5014 | -1.6049
-0.82 | -0.48348 | -1.552
-0.81 | -0.46526 | -1.4949
-0.8 | -0.44457 | -1.4411
-0.79 | -0.42784 | -1.3903
-0.78 | -0.40926 | -1.3449
-0.77 | -0.39204 | -1.2919
-0.76 | -0.37597 | -1.2493
-0.75 | -0.3612 | -1.1979
-0.74 | -0.3445 | -1.1592
-0.73 | -0.32984 | -1.1215
-0.72 | -0.31825 | -1.0805
-0.71 | -0.30368 | -1.0464
-0.7 | -0.28965 | -1.0017
-0.69 | -0.27713 | -0.9677
-0.68 | -0.26362 | -0.9324
-0.67 | -0.25282 | -0.8951
-0.66 | -0.24099 | -0.869
-0.65 | -0.23068 | -0.833
-0.64 | -0.21962 | -0.806
-0.63 | -0.20991 | -0.7764
-0.62 | -0.20154 | -0.7467
-0.61 | -0.19274 | -0.7166
-0.6 | -0.18284 | -0.6898
-0.59 | -0.17427 | -0.6663
-0.58 | -0.16603 | -0.6388
-0.57 | -0.15802 | -0.615
-0.56 | -0.1495 | -0.5952
-0.55 | -0.14233 | -0.5692
-0.54 | -0.13567 | -0.5452
-0.53 | -0.12842 | -0.5228
-0.52 | -0.12178 | -0.5028
-0.51 | -0.11552 | -0.48681
-0.5 | -0.11037 | -0.46861
-0.49 | -0.10416 | -0.44704
-0.48 | -0.09849 | -0.429
-0.47 | -0.09385 | -0.4112
-0.46 | -0.08848 | -0.39535
-0.45 | -0.08356 | -0.38164
-0.44 | -0.07888 | -0.36513
-0.43 | -0.07453 | -0.35034
-0.42 | -0.07022 | -0.33556
-0.41 | -0.067 | -0.32219
-0.4 | -0.06299 | -0.30925
-0.39 | -0.0592 | -0.29658
-0.38 | -0.05597 | -0.28359
-0.37 | -0.0528 | -0.27111
-0.36 | -0.049887 | -0.26053
-0.35 | -0.046851 | -0.24685
-0.34 | -0.043981 | -0.23479
-0.33 | -0.041398 | -0.22274
-0.32 | -0.03881 | -0.21473
-0.31 | -0.036334 | -0.20225
-0.3 | -0.033785 | -0.19259
-0.29 | -0.031674 | -0.18211
-0.28 | -0.029422 | -0.17251
-0.27 | -0.027415 | -0.16291
-0.26 | -0.025634 | -0.15277
-0.25 | -0.023887 | -0.14426
-0.24 | -0.022268 | -0.13585
-0.23 | -0.020635 | -0.12744
-0.22 | -0.01914 | -0.11881
-0.21 | -0.017677 | -0.11191
-0.2 | -0.016267 | -0.10414
-0.19 | -0.014849 | -0.09686
-0.18 | -0.013774 | -0.08963
-0.17 | -0.012622 | -0.0834
-0.16 | -0.011509 | -0.07657
-0.15 | -0.010546 | -0.07125
-0.14 | -0.009636 | -0.06614
-0.13 | -0.008772 | -0.06095
-0.12 | -0.007807 | -0.0565
-0.11 | -0.007096 | -0.0518
-0.1 | -0.006319 | -0.046894
-0.09 | -0.005655 | -0.043141
-0.08 | -0.0049963 | -0.039318
-0.07 | -0.0043405 | -0.036072
-0.06 | -0.003714 | -0.033562
-0.05 | -0.0030837 | -0.030308
-0.04 | -0.0024927 | -0.027318
-0.03 | -0.0018809 | -0.025208
-0.02 | -0.0012872 | -0.022518
-0.01 | -0.0006469 | -0.020518
0 | 2.33e-05 | -0.017908
0.01 | 0.0006672 | -0.015966
0.02 | 0.0014213 | -0.01401
0.03 | 0.0021971 | -0.011931
0.04 | 0.0030664 | -0.009806
0.05 | 0.0040044 | -0.007479
0.06 | 0.0050614 | -0.0047285
0.07 | 0.006305 | -0.0014442
0.08 | 0.007652 | 0.002513
0.09 | 0.009167 | 0.007478
0.1 | 0.010788 | 0.013822
0.11 | 0.012884 | 0.021894
0.12 | 0.015036 | 0.032453
0.13 | 0.01755 | 0.045723
0.14 | 0.020279 | 0.06213
0.15 | 0.023642 | 0.08309
0.16 | 0.027304 | 0.11069
0.17 | 0.031336 | 0.14408
0.18 | 0.036068 | 0.18487
0.19 | 0.041598 | 0.23544
0.2 | 0.047636 | 0.29919
0.21 | 0.054494 | 0.37867
0.22 | 0.06135 | 0.47198
0.23 | 0.07061 | 0.5825
0.24 | 0.08051 | 0.7245
0.25 | 0.0925 | 0.8932
0.26 | 0.10571 | 1.1013
0.27 | 0.12012 | 1.3481
0.28 | 0.13759 | 1.6478
0.29 | 0.15656 | 2.007
0.3 | 0.17868 | 2.4468
0.31 | 0.2038 | 2.9694
0.32 | 0.23169 | 3.5927
0.33 | 0.26464 | 4.3448
0.34 | 0.30165 | 5.2536
0.35 | 0.34308 | 6.293
0.36 | 0.38994 | 7.605
0.37 | 0.44472 | 9.179
0.38 | 0.50979 | 11.043
0.39 | 0.5757 | 13.307
0.4 | 0.658 | 16.029
0.41 | 0.7575 | 19.318
0.42 | 0.8758 | 23.246
0.43 | 1.008 | 28.002
0.44 | 1.1712 | 33.714
0.45 | 1.365 | 40.632
0.46 | 1.5966 | 48.982
0.47 | 1.8697 | 58.88
0.48 | 2.2058 | 70.67
0.49 | 2.6067 | 85.01
0.5 | 3.0797 | 102.08