## Diode Characteristic (uA-mm)
VGS (V) | VDS = 0.000 V | VDS = 0.500 V
-1.25 | -3.3012 | -9.042
-1.24 | -3.1946 | -8.731
-1.23 | -3.0616 | -8.477
-1.22 | -2.9407 | -8.124
-1.21 | -2.8457 | -7.915
-1.2 | -2.7551 | -7.673
-1.19 | -2.6367 | -7.453
-1.18 | -2.5428 | -7.216
-1.17 | -2.4572 | -6.991
-1.16 | -2.367 | -6.743
-1.15 | -2.283 | -6.542
-1.14 | -2.1929 | -6.308
-1.13 | -2.1237 | -6.131
-1.12 | -2.0383 | -5.898
-1.11 | -1.9591 | -5.721
-1.1 | -1.8901 | -5.532
-1.09 | -1.8127 | -5.34
-1.08 | -1.751 | -5.16
-1.07 | -1.6844 | -4.9621
-1.06 | -1.6282 | -4.8094
-1.05 | -1.5708 | -4.6239
-1.04 | -1.5034 | -4.4847
-1.03 | -1.4496 | -4.3212
-1.02 | -1.3987 | -4.2123
-1.01 | -1.3485 | -4.0592
-1 | -1.2955 | -3.9284
-0.99 | -1.2537 | -3.8055
-0.98 | -1.2013 | -3.6845
-0.97 | -1.1527 | -3.5301
-0.96 | -1.1131 | -3.4113
-0.95 | -1.0718 | -3.3181
-0.94 | -1.024 | -3.1932
-0.93 | -0.9889 | -3.0797
-0.92 | -0.942 | -2.9798
-0.91 | -0.909 | -2.8926
-0.9 | -0.8744 | -2.776
-0.89 | -0.8399 | -2.6822
-0.88 | -0.8059 | -2.5825
-0.87 | -0.7744 | -2.5085
-0.86 | -0.7446 | -2.4167
-0.85 | -0.7143 | -2.3266
-0.84 | -0.6838 | -2.2382
-0.83 | -0.6566 | -2.1661
-0.82 | -0.6276 | -2.0834
-0.81 | -0.6048 | -2.0178
-0.8 | -0.5792 | -1.9335
-0.79 | -0.5506 | -1.8615
-0.78 | -0.5277 | -1.794
-0.77 | -0.5039 | -1.7346
-0.76 | -0.48585 | -1.6798
-0.75 | -0.46539 | -1.6155
-0.74 | -0.44524 | -1.5513
-0.73 | -0.42611 | -1.5
-0.72 | -0.4082 | -1.4465
-0.71 | -0.38928 | -1.3742
-0.7 | -0.37093 | -1.3321
-0.69 | -0.35576 | -1.2822
-0.68 | -0.34118 | -1.2354
-0.67 | -0.3228 | -1.1799
-0.66 | -0.3084 | -1.1406
-0.65 | -0.29407 | -1.1051
-0.64 | -0.281 | -1.0564
-0.63 | -0.26791 | -1.0219
-0.62 | -0.25506 | -0.9826
-0.61 | -0.2428 | -0.937
-0.6 | -0.2311 | -0.9067
-0.59 | -0.21945 | -0.8634
-0.58 | -0.2087 | -0.8294
-0.57 | -0.19775 | -0.8002
-0.56 | -0.18811 | -0.7635
-0.55 | -0.17747 | -0.729
-0.54 | -0.16996 | -0.703
-0.53 | -0.161 | -0.6771
-0.52 | -0.15206 | -0.6464
-0.51 | -0.14422 | -0.6211
-0.5 | -0.13783 | -0.597
-0.49 | -0.12962 | -0.5719
-0.48 | -0.12288 | -0.5493
-0.47 | -0.11587 | -0.5255
-0.46 | -0.10979 | -0.5035
-0.45 | -0.1041 | -0.4821
-0.44 | -0.09812 | -0.46491
-0.43 | -0.09292 | -0.44425
-0.42 | -0.08702 | -0.42476
-0.41 | -0.0822 | -0.40734
-0.4 | -0.07765 | -0.39105
-0.39 | -0.07284 | -0.37389
-0.38 | -0.06862 | -0.35792
-0.37 | -0.06449 | -0.3406
-0.36 | -0.06044 | -0.32581
-0.35 | -0.05655 | -0.31283
-0.34 | -0.0533 | -0.29772
-0.33 | -0.049965 | -0.28278
-0.32 | -0.046699 | -0.26967
-0.31 | -0.043687 | -0.25675
-0.3 | -0.040961 | -0.24588
-0.29 | -0.03799 | -0.23208
-0.28 | -0.035495 | -0.22285
-0.27 | -0.033058 | -0.21105
-0.26 | -0.030712 | -0.19684
-0.25 | -0.028342 | -0.18788
-0.24 | -0.026485 | -0.17632
-0.23 | -0.024388 | -0.16655
-0.22 | -0.022685 | -0.15474
-0.21 | -0.020909 | -0.14617
-0.2 | -0.019425 | -0.13785
-0.19 | -0.017768 | -0.12799
-0.18 | -0.016325 | -0.11998
-0.17 | -0.014854 | -0.11118
-0.16 | -0.01362 | -0.1035
-0.15 | -0.012535 | -0.09536
-0.14 | -0.011442 | -0.08833
-0.13 | -0.010224 | -0.08096
-0.12 | -0.009285 | -0.07571
-0.11 | -0.008326 | -0.06892
-0.1 | -0.007459 | -0.06375
-0.09 | -0.006525 | -0.05805
-0.08 | -0.005778 | -0.05327
-0.07 | -0.005041 | -0.048458
-0.06 | -0.0042978 | -0.044203
-0.05 | -0.0035632 | -0.040342
-0.04 | -0.0028969 | -0.036824
-0.03 | -0.0021717 | -0.033317
-0.02 | -0.0014897 | -0.030222
-0.01 | -0.0007293 | -0.026991
0 | -3.34e-05 | -0.023807
0.01 | 0.0007774 | -0.02108
0.02 | 0.0015933 | -0.018657
0.03 | 0.0025525 | -0.01592
0.04 | 0.0035316 | -0.013069
0.05 | 0.0046867 | -0.010019
0.06 | 0.005855 | -0.006448
0.07 | 0.007335 | -0.002559
0.08 | 0.008911 | 0.0021499
0.09 | 0.01069 | 0.00796
0.1 | 0.012638 | 0.015183
0.11 | 0.014954 | 0.024461
0.12 | 0.017711 | 0.036036
0.13 | 0.020527 | 0.051005
0.14 | 0.023939 | 0.06942
0.15 | 0.027733 | 0.09288
0.16 | 0.032264 | 0.12265
0.17 | 0.037111 | 0.16034
0.18 | 0.042721 | 0.20604
0.19 | 0.049186 | 0.26188
0.2 | 0.05661 | 0.33118
0.21 | 0.06396 | 0.41713
0.22 | 0.07296 | 0.52157
0.23 | 0.08383 | 0.6445
0.24 | 0.09593 | 0.7933
0.25 | 0.10955 | 0.9833
0.26 | 0.12517 | 1.2086
0.27 | 0.14301 | 1.4773
0.28 | 0.16363 | 1.8017
0.29 | 0.18572 | 2.1986
0.3 | 0.21161 | 2.6722
0.31 | 0.24036 | 3.2318
0.32 | 0.27229 | 3.9041
0.33 | 0.30952 | 4.7212
0.34 | 0.35162 | 5.6756
0.35 | 0.39963 | 6.813
0.36 | 0.45305 | 8.214
0.37 | 0.5155 | 9.895
0.38 | 0.577 | 11.915
0.39 | 0.6597 | 14.329
0.4 | 0.7524 | 17.217
0.41 | 0.8624 | 20.662
0.42 | 0.9904 | 24.934
0.43 | 1.1431 | 30.002
0.44 | 1.3187 | 36.093
0.45 | 1.5257 | 43.345
0.46 | 1.7769 | 52.286
0.47 | 2.0673 | 62.59
0.48 | 2.4308 | 75.36
0.49 | 2.8609 | 90.53
0.5 | 3.3804 | 108.84