## Diode Characteristic (uA-mm)
VGS (V) | VDS = 0.000 V | VDS = 0.500 V
-1.25 | -3.4857 | -9.52
-1.24 | -3.3488 | -9.169
-1.23 | -3.2313 | -8.902
-1.22 | -3.1005 | -8.583
-1.21 | -3.0023 | -8.35
-1.2 | -2.8915 | -8.07
-1.19 | -2.7864 | -7.832
-1.18 | -2.6993 | -7.563
-1.17 | -2.5878 | -7.294
-1.16 | -2.5038 | -7.069
-1.15 | -2.3952 | -6.834
-1.14 | -2.3142 | -6.613
-1.13 | -2.2286 | -6.388
-1.12 | -2.1523 | -6.203
-1.11 | -2.0668 | -5.989
-1.1 | -1.9837 | -5.812
-1.09 | -1.9342 | -5.591
-1.08 | -1.8699 | -5.434
-1.07 | -1.7947 | -5.265
-1.06 | -1.7326 | -5.068
-1.05 | -1.664 | -4.9317
-1.04 | -1.6106 | -4.7182
-1.03 | -1.546 | -4.5992
-1.02 | -1.4788 | -4.4342
-1.01 | -1.4269 | -4.2831
-1 | -1.3683 | -4.1321
-0.99 | -1.3092 | -4.0179
-0.98 | -1.2622 | -3.8377
-0.97 | -1.2122 | -3.7391
-0.96 | -1.1649 | -3.586
-0.95 | -1.123 | -3.4782
-0.94 | -1.0769 | -3.376
-0.93 | -1.0326 | -3.2353
-0.92 | -0.9938 | -3.1313
-0.91 | -0.9562 | -3.02
-0.9 | -0.9201 | -2.9256
-0.89 | -0.8823 | -2.8105
-0.88 | -0.8497 | -2.7033
-0.87 | -0.8131 | -2.6192
-0.86 | -0.7774 | -2.5317
-0.85 | -0.7432 | -2.4434
-0.84 | -0.717 | -2.352
-0.83 | -0.6836 | -2.2636
-0.82 | -0.6527 | -2.1639
-0.81 | -0.6262 | -2.0976
-0.8 | -0.6019 | -2.0193
-0.79 | -0.5785 | -1.9491
-0.78 | -0.5519 | -1.8711
-0.77 | -0.5309 | -1.8054
-0.76 | -0.5065 | -1.7295
-0.75 | -0.48541 | -1.6745
-0.74 | -0.46557 | -1.6215
-0.73 | -0.44345 | -1.5537
-0.72 | -0.42435 | -1.496
-0.71 | -0.40598 | -1.4417
-0.7 | -0.3856 | -1.3912
-0.69 | -0.36973 | -1.341
-0.68 | -0.35174 | -1.2929
-0.67 | -0.33583 | -1.2445
-0.66 | -0.32194 | -1.1948
-0.65 | -0.30555 | -1.1513
-0.64 | -0.29044 | -1.1058
-0.63 | -0.27805 | -1.0626
-0.62 | -0.26566 | -1.0196
-0.61 | -0.25258 | -0.9808
-0.6 | -0.2405 | -0.9486
-0.59 | -0.22911 | -0.9063
-0.58 | -0.21634 | -0.8677
-0.57 | -0.20657 | -0.834
-0.56 | -0.19656 | -0.8043
-0.55 | -0.18788 | -0.7757
-0.54 | -0.17627 | -0.7367
-0.53 | -0.16701 | -0.7095
-0.52 | -0.15897 | -0.6822
-0.51 | -0.15203 | -0.648
-0.5 | -0.14307 | -0.6275
-0.49 | -0.13556 | -0.6
-0.48 | -0.12842 | -0.5764
-0.47 | -0.12085 | -0.5508
-0.46 | -0.11387 | -0.5286
-0.45 | -0.10813 | -0.5075
-0.44 | -0.10135 | -0.48697
-0.43 | -0.09624 | -0.4675
-0.42 | -0.0907 | -0.44785
-0.41 | -0.08539 | -0.42816
-0.4 | -0.08028 | -0.41043
-0.39 | -0.07532 | -0.39174
-0.38 | -0.07077 | -0.3739
-0.37 | -0.06683 | -0.35921
-0.36 | -0.06233 | -0.34533
-0.35 | -0.05879 | -0.32616
-0.34 | -0.05497 | -0.31301
-0.33 | -0.05155 | -0.30084
-0.32 | -0.048836 | -0.28694
-0.31 | -0.045617 | -0.27326
-0.3 | -0.042891 | -0.25981
-0.29 | -0.039734 | -0.24511
-0.28 | -0.037051 | -0.23181
-0.27 | -0.034454 | -0.22035
-0.26 | -0.032187 | -0.20687
-0.25 | -0.029841 | -0.19619
-0.24 | -0.027792 | -0.18484
-0.23 | -0.025769 | -0.17349
-0.22 | -0.023759 | -0.16427
-0.21 | -0.021956 | -0.15322
-0.2 | -0.020167 | -0.14333
-0.19 | -0.018533 | -0.13427
-0.18 | -0.017053 | -0.12491
-0.17 | -0.015551 | -0.11589
-0.16 | -0.014234 | -0.10732
-0.15 | -0.013017 | -0.09955
-0.14 | -0.011839 | -0.09251
-0.13 | -0.010646 | -0.08511
-0.12 | -0.009638 | -0.07907
-0.11 | -0.008661 | -0.07278
-0.1 | -0.007757 | -0.06674
-0.09 | -0.006855 | -0.061
-0.08 | -0.006059 | -0.05593
-0.07 | -0.00526 | -0.05132
-0.06 | -0.0045226 | -0.045948
-0.05 | -0.0037552 | -0.041734
-0.04 | -0.0030197 | -0.03803
-0.03 | -0.0022787 | -0.034094
-0.02 | -0.0015633 | -0.030782
-0.01 | -0.0007801 | -0.027827
0 | 1.79e-05 | -0.024417
0.01 | 0.0008113 | -0.021706
0.02 | 0.0017137 | -0.018931
0.03 | 0.0026609 | -0.016158
0.04 | 0.0037109 | -0.013094
0.05 | 0.0048892 | -0.010081
0.06 | 0.006124 | -0.00661
0.07 | 0.007581 | -0.0026764
0.08 | 0.009307 | 0.0021616
0.09 | 0.011087 | 0.008044
0.1 | 0.01322 | 0.015311
0.11 | 0.015557 | 0.024448
0.12 | 0.018362 | 0.036443
0.13 | 0.021352 | 0.051319
0.14 | 0.024759 | 0.06945
0.15 | 0.028731 | 0.09331
0.16 | 0.033543 | 0.12346
0.17 | 0.038588 | 0.16071
0.18 | 0.044322 | 0.2066
0.19 | 0.05105 | 0.26357
0.2 | 0.05783 | 0.33393
0.21 | 0.06672 | 0.42069
0.22 | 0.07662 | 0.52729
0.23 | 0.08778 | 0.6496
0.24 | 0.10083 | 0.8019
0.25 | 0.11532 | 0.9924
0.26 | 0.13101 | 1.2191
0.27 | 0.14943 | 1.4841
0.28 | 0.17031 | 1.816
0.29 | 0.19305 | 2.2076
0.3 | 0.22065 | 2.6907
0.31 | 0.24915 | 3.2509
0.32 | 0.28371 | 3.9353
0.33 | 0.32104 | 4.759
0.34 | 0.36619 | 5.722
0.35 | 0.41625 | 6.872
0.36 | 0.47054 | 8.282
0.37 | 0.53278 | 9.98
0.38 | 0.5974 | 11.979
0.39 | 0.6841 | 14.409
0.4 | 0.7799 | 17.323
0.41 | 0.8933 | 20.82
0.42 | 1.0217 | 25.02
0.43 | 1.174 | 30.127
0.44 | 1.3576 | 36.234
0.45 | 1.5626 | 43.575
0.46 | 1.8184 | 52.454
0.47 | 2.1165 | 62.87
0.48 | 2.4788 | 75.68
0.49 | 2.9154 | 90.78
0.5 | 3.4494 | 108.97