## Diode Characteristic (uA-mm)
VGS (V) | VDS = 0.000 V | VDS = 0.500 V
-1.25 | -3.3911 | -9.161
-1.24 | -3.258 | -8.859
-1.23 | -3.1572 | -8.613
-1.22 | -3.0402 | -8.34
-1.21 | -2.9406 | -8.091
-1.2 | -2.8435 | -7.8
-1.19 | -2.7311 | -7.539
-1.18 | -2.631 | -7.323
-1.17 | -2.5474 | -7.047
-1.16 | -2.4405 | -6.835
-1.15 | -2.3545 | -6.639
-1.14 | -2.271 | -6.406
-1.13 | -2.2028 | -6.219
-1.12 | -2.1051 | -6.032
-1.11 | -2.0287 | -5.798
-1.1 | -1.9553 | -5.612
-1.09 | -1.8749 | -5.453
-1.08 | -1.8065 | -5.251
-1.07 | -1.7434 | -5.086
-1.06 | -1.6828 | -4.9173
-1.05 | -1.6195 | -4.7703
-1.04 | -1.5465 | -4.6032
-1.03 | -1.4941 | -4.4415
-1.02 | -1.442 | -4.3318
-1.01 | -1.3883 | -4.1657
-1 | -1.3383 | -4.0234
-0.99 | -1.2854 | -3.8961
-0.98 | -1.2376 | -3.7512
-0.97 | -1.1937 | -3.6271
-0.96 | -1.143 | -3.4941
-0.95 | -1.0948 | -3.3989
-0.94 | -1.0568 | -3.2762
-0.93 | -1.0124 | -3.1652
-0.92 | -0.9763 | -3.0556
-0.91 | -0.9363 | -2.9527
-0.9 | -0.8989 | -2.8688
-0.89 | -0.8657 | -2.7414
-0.88 | -0.826 | -2.644
-0.87 | -0.7947 | -2.5584
-0.86 | -0.7619 | -2.4734
-0.85 | -0.7308 | -2.3801
-0.84 | -0.697 | -2.297
-0.83 | -0.6717 | -2.2058
-0.82 | -0.6416 | -2.1299
-0.81 | -0.6141 | -2.0518
-0.8 | -0.5908 | -1.9729
-0.79 | -0.5661 | -1.9142
-0.78 | -0.5425 | -1.8403
-0.77 | -0.518 | -1.783
-0.76 | -0.49988 | -1.7147
-0.75 | -0.47781 | -1.6437
-0.74 | -0.45903 | -1.6003
-0.73 | -0.43794 | -1.5334
-0.72 | -0.41852 | -1.4811
-0.71 | -0.39992 | -1.4268
-0.7 | -0.37974 | -1.3726
-0.69 | -0.36273 | -1.3153
-0.68 | -0.34731 | -1.2727
-0.67 | -0.33192 | -1.2126
-0.66 | -0.31558 | -1.168
-0.65 | -0.30114 | -1.1251
-0.64 | -0.28625 | -1.0785
-0.63 | -0.27322 | -1.0387
-0.62 | -0.25932 | -1.0005
-0.61 | -0.2478 | -0.9627
-0.6 | -0.23579 | -0.9224
-0.59 | -0.22492 | -0.89
-0.58 | -0.21421 | -0.8538
-0.57 | -0.20232 | -0.8225
-0.56 | -0.19262 | -0.7845
-0.55 | -0.18185 | -0.7552
-0.54 | -0.1737 | -0.7278
-0.53 | -0.16345 | -0.7006
-0.52 | -0.15584 | -0.6705
-0.51 | -0.14732 | -0.6405
-0.5 | -0.14079 | -0.6176
-0.49 | -0.13234 | -0.5873
-0.48 | -0.12496 | -0.5639
-0.47 | -0.11867 | -0.5349
-0.46 | -0.11236 | -0.5172
-0.45 | -0.10627 | -0.50098
-0.44 | -0.10033 | -0.47901
-0.43 | -0.09468 | -0.459
-0.42 | -0.08919 | -0.44051
-0.41 | -0.08346 | -0.41896
-0.4 | -0.07929 | -0.40425
-0.39 | -0.07453 | -0.38605
-0.38 | -0.06973 | -0.36691
-0.37 | -0.06552 | -0.35472
-0.36 | -0.06169 | -0.33641
-0.35 | -0.05778 | -0.32183
-0.34 | -0.05391 | -0.30591
-0.33 | -0.05031 | -0.29042
-0.32 | -0.047551 | -0.27868
-0.31 | -0.044333 | -0.26342
-0.3 | -0.041325 | -0.2517
-0.29 | -0.038705 | -0.23871
-0.28 | -0.036071 | -0.22654
-0.27 | -0.033597 | -0.21642
-0.26 | -0.031195 | -0.20372
-0.25 | -0.0291 | -0.19191
-0.24 | -0.026898 | -0.18259
-0.23 | -0.025032 | -0.17302
-0.22 | -0.022999 | -0.16107
-0.21 | -0.021111 | -0.15014
-0.2 | -0.019478 | -0.1432
-0.19 | -0.017815 | -0.13318
-0.18 | -0.016406 | -0.12446
-0.17 | -0.015018 | -0.11567
-0.16 | -0.013731 | -0.10695
-0.15 | -0.012526 | -0.09959
-0.14 | -0.01132 | -0.09203
-0.13 | -0.010233 | -0.08532
-0.12 | -0.009259 | -0.07864
-0.11 | -0.008346 | -0.07212
-0.1 | -0.007468 | -0.06654
-0.09 | -0.006616 | -0.06166
-0.08 | -0.005806 | -0.05524
-0.07 | -0.0050328 | -0.05175
-0.06 | -0.0042777 | -0.046239
-0.05 | -0.0035815 | -0.042493
-0.04 | -0.0028631 | -0.038637
-0.03 | -0.0021888 | -0.03483
-0.02 | -0.0014719 | -0.03156
-0.01 | -0.0007655 | -0.027735
0 | -1.55e-05 | -0.024401
0.01 | 0.0007974 | -0.021626
0.02 | 0.0016188 | -0.019085
0.03 | 0.0025383 | -0.01611
0.04 | 0.0035365 | -0.013343
0.05 | 0.0046286 | -0.010272
0.06 | 0.005882 | -0.006835
0.07 | 0.007227 | -0.0028062
0.08 | 0.00881 | 0.0020284
0.09 | 0.010527 | 0.007775
0.1 | 0.012668 | 0.015071
0.11 | 0.014888 | 0.024158
0.12 | 0.01763 | 0.036129
0.13 | 0.020414 | 0.05094
0.14 | 0.023975 | 0.06914
0.15 | 0.027744 | 0.09294
0.16 | 0.032261 | 0.12267
0.17 | 0.037176 | 0.15976
0.18 | 0.042935 | 0.20531
0.19 | 0.049443 | 0.26308
0.2 | 0.05696 | 0.33366
0.21 | 0.06418 | 0.42075
0.22 | 0.07388 | 0.52515
0.23 | 0.08472 | 0.6491
0.24 | 0.09764 | 0.8055
0.25 | 0.11195 | 0.9952
0.26 | 0.12783 | 1.2222
0.27 | 0.14615 | 1.4943
0.28 | 0.16582 | 1.8293
0.29 | 0.18957 | 2.2253
0.3 | 0.21512 | 2.7018
0.31 | 0.24469 | 3.2769
0.32 | 0.2783 | 3.969
0.33 | 0.31596 | 4.8024
0.34 | 0.35974 | 5.77
0.35 | 0.40788 | 6.961
0.36 | 0.46322 | 8.385
0.37 | 0.52659 | 10.095
0.38 | 0.5942 | 12.158
0.39 | 0.6753 | 14.602
0.4 | 0.7731 | 17.56
0.41 | 0.8869 | 21.091
0.42 | 1.0117 | 25.414
0.43 | 1.1691 | 30.579
0.44 | 1.3464 | 36.681
0.45 | 1.5571 | 44.188
0.46 | 1.8068 | 53.257
0.47 | 2.1111 | 63.72
0.48 | 2.4709 | 76.8
0.49 | 2.8975 | 92.25
0.5 | 3.4226 | 110.81