## Diode Characteristic (uA-mm)
VGS (V) | VDS = 0.000 V | VDS = 0.500 V
-1.25 | -3.019 | -8.179
-1.24 | -2.9291 | -7.905
-1.23 | -2.8272 | -7.669
-1.22 | -2.7178 | -7.412
-1.21 | -2.6226 | -7.187
-1.2 | -2.5232 | -6.975
-1.19 | -2.452 | -6.762
-1.18 | -2.3534 | -6.535
-1.17 | -2.2746 | -6.322
-1.16 | -2.1902 | -6.126
-1.15 | -2.1112 | -5.948
-1.14 | -2.037 | -5.74
-1.13 | -1.9579 | -5.553
-1.12 | -1.8886 | -5.377
-1.11 | -1.8142 | -5.196
-1.1 | -1.746 | -5.038
-1.09 | -1.691 | -4.8537
-1.08 | -1.6305 | -4.7079
-1.07 | -1.5681 | -4.5528
-1.06 | -1.5102 | -4.4077
-1.05 | -1.4507 | -4.2431
-1.04 | -1.4029 | -4.1369
-1.03 | -1.3462 | -3.9635
-1.02 | -1.3028 | -3.8375
-1.01 | -1.251 | -3.7151
-1 | -1.2036 | -3.5782
-0.99 | -1.1646 | -3.4674
-0.98 | -1.1183 | -3.3482
-0.97 | -1.0742 | -3.2236
-0.96 | -1.0258 | -3.1118
-0.95 | -0.9865 | -3.0261
-0.94 | -0.951 | -2.9311
-0.93 | -0.9086 | -2.8174
-0.92 | -0.8741 | -2.722
-0.91 | -0.8395 | -2.6264
-0.9 | -0.8097 | -2.5441
-0.89 | -0.7753 | -2.4392
-0.88 | -0.7472 | -2.3681
-0.87 | -0.7177 | -2.2793
-0.86 | -0.6844 | -2.2046
-0.85 | -0.6601 | -2.1284
-0.84 | -0.6361 | -2.0344
-0.83 | -0.6073 | -1.9702
-0.82 | -0.5835 | -1.8999
-0.81 | -0.5591 | -1.842
-0.8 | -0.5406 | -1.7723
-0.79 | -0.5145 | -1.7043
-0.78 | -0.4939 | -1.6506
-0.77 | -0.47233 | -1.5853
-0.76 | -0.45488 | -1.5291
-0.75 | -0.4332 | -1.4676
-0.74 | -0.41454 | -1.4193
-0.73 | -0.39654 | -1.3686
-0.72 | -0.38028 | -1.328
-0.71 | -0.36186 | -1.2695
-0.7 | -0.34759 | -1.2178
-0.69 | -0.33355 | -1.1706
-0.68 | -0.31646 | -1.1271
-0.67 | -0.30195 | -1.0885
-0.66 | -0.28724 | -1.0518
-0.65 | -0.27393 | -1.0102
-0.64 | -0.26165 | -0.9688
-0.63 | -0.24973 | -0.9297
-0.62 | -0.23773 | -0.8919
-0.61 | -0.22552 | -0.8582
-0.6 | -0.21434 | -0.8259
-0.59 | -0.20507 | -0.792
-0.58 | -0.19387 | -0.7633
-0.57 | -0.18468 | -0.7308
-0.56 | -0.17498 | -0.7045
-0.55 | -0.16638 | -0.6754
-0.54 | -0.15828 | -0.6474
-0.53 | -0.14986 | -0.6258
-0.52 | -0.14151 | -0.6005
-0.51 | -0.13393 | -0.5785
-0.5 | -0.12862 | -0.5525
-0.49 | -0.12053 | -0.5308
-0.48 | -0.11453 | -0.5089
-0.47 | -0.10904 | -0.48787
-0.46 | -0.10262 | -0.46932
-0.45 | -0.09733 | -0.4477
-0.44 | -0.09174 | -0.43052
-0.43 | -0.08613 | -0.4121
-0.42 | -0.08136 | -0.39582
-0.41 | -0.07666 | -0.37815
-0.4 | -0.0726 | -0.36231
-0.39 | -0.06807 | -0.34803
-0.38 | -0.06365 | -0.33475
-0.37 | -0.05972 | -0.31938
-0.36 | -0.05641 | -0.30666
-0.35 | -0.05319 | -0.29201
-0.34 | -0.049856 | -0.27774
-0.33 | -0.046677 | -0.26457
-0.32 | -0.043992 | -0.25414
-0.31 | -0.041 | -0.23971
-0.3 | -0.038339 | -0.22768
-0.29 | -0.035662 | -0.21538
-0.28 | -0.033166 | -0.205
-0.27 | -0.030969 | -0.19366
-0.26 | -0.028758 | -0.18392
-0.25 | -0.026853 | -0.1725
-0.24 | -0.024732 | -0.16235
-0.23 | -0.023184 | -0.15209
-0.22 | -0.02134 | -0.14284
-0.21 | -0.019769 | -0.1338
-0.2 | -0.018178 | -0.12599
-0.19 | -0.016734 | -0.1179
-0.18 | -0.015349 | -0.10979
-0.17 | -0.01407 | -0.1022
-0.16 | -0.01279 | -0.09406
-0.15 | -0.011743 | -0.08768
-0.14 | -0.010621 | -0.08074
-0.13 | -0.009682 | -0.07511
-0.12 | -0.008655 | -0.06851
-0.11 | -0.007775 | -0.06317
-0.1 | -0.006942 | -0.05818
-0.09 | -0.00623 | -0.05307
-0.08 | -0.005412 | -0.048582
-0.07 | -0.0046902 | -0.044397
-0.06 | -0.0040453 | -0.040514
-0.05 | -0.0033482 | -0.036786
-0.04 | -0.0027173 | -0.033262
-0.03 | -0.0020179 | -0.030384
-0.02 | -0.0014037 | -0.027429
-0.01 | -0.0006966 | -0.024776
0 | -4.86e-05 | -0.021866
0.01 | 0.0007354 | -0.01947
0.02 | 0.0015115 | -0.016843
0.03 | 0.0024249 | -0.014353
0.04 | 0.0033696 | -0.011743
0.05 | 0.0044486 | -0.008967
0.06 | 0.0055995 | -0.005907
0.07 | 0.006816 | -0.0020631
0.08 | 0.008448 | 0.0022661
0.09 | 0.010101 | 0.007629
0.1 | 0.012016 | 0.014651
0.11 | 0.014222 | 0.023345
0.12 | 0.016811 | 0.034631
0.13 | 0.019645 | 0.048603
0.14 | 0.022904 | 0.06633
0.15 | 0.026576 | 0.08937
0.16 | 0.030896 | 0.11821
0.17 | 0.03573 | 0.15417
0.18 | 0.04103 | 0.19947
0.19 | 0.047377 | 0.25433
0.2 | 0.054386 | 0.32356
0.21 | 0.06193 | 0.40683
0.22 | 0.07071 | 0.50917
0.23 | 0.08159 | 0.6287
0.24 | 0.09381 | 0.7807
0.25 | 0.10691 | 0.9647
0.26 | 0.12211 | 1.1884
0.27 | 0.13963 | 1.4579
0.28 | 0.15947 | 1.7785
0.29 | 0.18178 | 2.1667
0.3 | 0.20648 | 2.6342
0.31 | 0.23526 | 3.1976
0.32 | 0.26744 | 3.8668
0.33 | 0.30442 | 4.6843
0.34 | 0.34633 | 5.6457
0.35 | 0.39255 | 6.76
0.36 | 0.44815 | 8.166
0.37 | 0.51198 | 9.848
0.38 | 0.5732 | 11.87
0.39 | 0.6572 | 14.244
0.4 | 0.7508 | 17.141
0.41 | 0.8579 | 20.629
0.42 | 0.988 | 24.807
0.43 | 1.1386 | 29.884
0.44 | 1.3102 | 35.962
0.45 | 1.523 | 43.253
0.46 | 1.7735 | 52.065
0.47 | 2.0687 | 62.39
0.48 | 2.4222 | 75.12
0.49 | 2.8539 | 90.12
0.5 | 3.372 | 108.56