## Diode Characteristic (uA-mm)
VGS (V) | VDS = 0.000 V | VDS = 0.500 V
-1.25 | -3.014 | -8.067
-1.24 | -2.8874 | -7.784
-1.23 | -2.7879 | -7.567
-1.22 | -2.6757 | -7.339
-1.21 | -2.5788 | -7.129
-1.2 | -2.495 | -6.883
-1.19 | -2.4001 | -6.667
-1.18 | -2.3246 | -6.422
-1.17 | -2.2387 | -6.246
-1.16 | -2.1622 | -6.047
-1.15 | -2.0814 | -5.841
-1.14 | -2.0115 | -5.616
-1.13 | -1.9338 | -5.475
-1.12 | -1.8771 | -5.287
-1.11 | -1.801 | -5.15
-1.1 | -1.7404 | -4.9458
-1.09 | -1.6734 | -4.7928
-1.08 | -1.6068 | -4.6463
-1.07 | -1.5559 | -4.5038
-1.06 | -1.4942 | -4.3453
-1.05 | -1.4459 | -4.1893
-1.04 | -1.3893 | -4.0598
-1.03 | -1.3417 | -3.9141
-1.02 | -1.2801 | -3.8068
-1.01 | -1.2395 | -3.6741
-1 | -1.1836 | -3.5447
-0.99 | -1.1502 | -3.4305
-0.98 | -1.1011 | -3.3128
-0.97 | -1.0642 | -3.2051
-0.96 | -1.0145 | -3.0987
-0.95 | -0.9816 | -2.9933
-0.94 | -0.9432 | -2.8821
-0.93 | -0.9054 | -2.7854
-0.92 | -0.8716 | -2.706
-0.91 | -0.8363 | -2.6246
-0.9 | -0.8027 | -2.5194
-0.89 | -0.7702 | -2.4353
-0.88 | -0.7394 | -2.3448
-0.87 | -0.7117 | -2.2809
-0.86 | -0.682 | -2.191
-0.85 | -0.6561 | -2.1197
-0.84 | -0.6253 | -2.0354
-0.83 | -0.6054 | -1.966
-0.82 | -0.5798 | -1.8851
-0.81 | -0.558 | -1.8264
-0.8 | -0.5308 | -1.7548
-0.79 | -0.5088 | -1.7022
-0.78 | -0.49013 | -1.6363
-0.77 | -0.47273 | -1.5768
-0.76 | -0.4561 | -1.5154
-0.75 | -0.43569 | -1.4613
-0.74 | -0.41618 | -1.4054
-0.73 | -0.39907 | -1.3515
-0.72 | -0.38186 | -1.3071
-0.71 | -0.36587 | -1.2558
-0.7 | -0.34776 | -1.2136
-0.69 | -0.33253 | -1.1688
-0.68 | -0.31643 | -1.1229
-0.67 | -0.30274 | -1.0788
-0.66 | -0.29019 | -1.0405
-0.65 | -0.27642 | -0.9974
-0.64 | -0.26464 | -0.9593
-0.63 | -0.25095 | -0.9297
-0.62 | -0.23963 | -0.8883
-0.61 | -0.22728 | -0.8471
-0.6 | -0.21576 | -0.818
-0.59 | -0.20705 | -0.7904
-0.58 | -0.19542 | -0.7552
-0.57 | -0.1882 | -0.7278
-0.56 | -0.17742 | -0.7014
-0.55 | -0.17026 | -0.6788
-0.54 | -0.16227 | -0.6496
-0.53 | -0.15374 | -0.6231
-0.52 | -0.14628 | -0.5974
-0.51 | -0.13838 | -0.5751
-0.5 | -0.13153 | -0.5496
-0.49 | -0.12431 | -0.5314
-0.48 | -0.11724 | -0.5088
-0.47 | -0.11074 | -0.49186
-0.46 | -0.1049 | -0.46995
-0.45 | -0.09874 | -0.45113
-0.44 | -0.09416 | -0.42896
-0.43 | -0.08846 | -0.41126
-0.42 | -0.08337 | -0.39532
-0.41 | -0.07827 | -0.37822
-0.4 | -0.07368 | -0.3668
-0.39 | -0.06963 | -0.34576
-0.38 | -0.06547 | -0.33256
-0.37 | -0.06163 | -0.31703
-0.36 | -0.05827 | -0.304
-0.35 | -0.05446 | -0.28967
-0.34 | -0.05089 | -0.27726
-0.33 | -0.048104 | -0.26416
-0.32 | -0.04508 | -0.2517
-0.31 | -0.042027 | -0.24078
-0.3 | -0.03933 | -0.23178
-0.29 | -0.036923 | -0.21845
-0.28 | -0.034442 | -0.20658
-0.27 | -0.031758 | -0.196
-0.26 | -0.029805 | -0.18427
-0.25 | -0.027603 | -0.1749
-0.24 | -0.025619 | -0.16312
-0.23 | -0.023663 | -0.15379
-0.22 | -0.021879 | -0.1445
-0.21 | -0.020239 | -0.13407
-0.2 | -0.018795 | -0.1266
-0.19 | -0.017228 | -0.11778
-0.18 | -0.015883 | -0.10858
-0.17 | -0.014475 | -0.10001
-0.16 | -0.013285 | -0.09389
-0.15 | -0.012041 | -0.08786
-0.14 | -0.011001 | -0.08112
-0.13 | -0.009881 | -0.07476
-0.12 | -0.009034 | -0.06818
-0.11 | -0.008037 | -0.06262
-0.1 | -0.007189 | -0.05763
-0.09 | -0.006372 | -0.05247
-0.08 | -0.005669 | -0.04845
-0.07 | -0.0049061 | -0.044389
-0.06 | -0.0041635 | -0.040544
-0.05 | -0.0035235 | -0.037045
-0.04 | -0.002799 | -0.033564
-0.03 | -0.0021476 | -0.030569
-0.02 | -0.0014385 | -0.027537
-0.01 | -0.0007486 | -0.024765
0 | -1.7e-05 | -0.021719
0.01 | 0.0007827 | -0.019307
0.02 | 0.001573 | -0.016897
0.03 | 0.0025255 | -0.014268
0.04 | 0.0034597 | -0.011702
0.05 | 0.0045795 | -0.009002
0.06 | 0.005754 | -0.005891
0.07 | 0.007122 | -0.0021893
0.08 | 0.008665 | 0.0023643
0.09 | 0.010505 | 0.007868
0.1 | 0.012423 | 0.014736
0.11 | 0.014687 | 0.023852
0.12 | 0.017163 | 0.035113
0.13 | 0.020226 | 0.049472
0.14 | 0.023514 | 0.0674
0.15 | 0.027335 | 0.09038
0.16 | 0.031567 | 0.11945
0.17 | 0.036491 | 0.1558
0.18 | 0.042108 | 0.20055
0.19 | 0.048351 | 0.2562
0.2 | 0.055572 | 0.32423
0.21 | 0.06285 | 0.40914
0.22 | 0.07276 | 0.51209
0.23 | 0.08333 | 0.6298
0.24 | 0.09565 | 0.7834
0.25 | 0.10961 | 0.9689
0.26 | 0.12515 | 1.191
0.27 | 0.14234 | 1.4577
0.28 | 0.16319 | 1.7784
0.29 | 0.18535 | 2.1681
0.3 | 0.21166 | 2.6378
0.31 | 0.24047 | 3.1925
0.32 | 0.27216 | 3.867
0.33 | 0.31105 | 4.6773
0.34 | 0.35162 | 5.6398
0.35 | 0.4015 | 6.751
0.36 | 0.45778 | 8.135
0.37 | 0.51925 | 9.825
0.38 | 0.5822 | 11.802
0.39 | 0.6673 | 14.194
0.4 | 0.7624 | 17.051
0.41 | 0.8739 | 20.527
0.42 | 1.0047 | 24.716
0.43 | 1.1579 | 29.726
0.44 | 1.3359 | 35.751
0.45 | 1.5477 | 42.917
0.46 | 1.8024 | 51.77
0.47 | 2.1074 | 62.13
0.48 | 2.4694 | 74.4
0.49 | 2.9127 | 89.53
0.5 | 3.4355 | 107.44