## Diode Characteristic (uA-mm)
VGS (V) | VDS = 0.000 V | VDS = 0.500 V
-1.25 | -3.0847 | -8.334
-1.24 | -2.9748 | -8.087
-1.23 | -2.8613 | -7.823
-1.22 | -2.7425 | -7.582
-1.21 | -2.6617 | -7.322
-1.2 | -2.5656 | -7.11
-1.19 | -2.4699 | -6.858
-1.18 | -2.372 | -6.647
-1.17 | -2.2988 | -6.431
-1.16 | -2.2048 | -6.239
-1.15 | -2.125 | -6.036
-1.14 | -2.0509 | -5.821
-1.13 | -1.9874 | -5.633
-1.12 | -1.9179 | -5.475
-1.11 | -1.8414 | -5.317
-1.1 | -1.7737 | -5.115
-1.09 | -1.7084 | -4.9352
-1.08 | -1.6559 | -4.7711
-1.07 | -1.5901 | -4.6125
-1.06 | -1.53 | -4.4623
-1.05 | -1.4742 | -4.3256
-1.04 | -1.4148 | -4.1834
-1.03 | -1.3665 | -4.0358
-1.02 | -1.3147 | -3.9109
-1.01 | -1.2595 | -3.7884
-1 | -1.2164 | -3.6603
-0.99 | -1.1721 | -3.5346
-0.98 | -1.1269 | -3.4146
-0.97 | -1.0884 | -3.2824
-0.96 | -1.0424 | -3.1898
-0.95 | -0.9992 | -3.0746
-0.94 | -0.9661 | -2.9587
-0.93 | -0.9219 | -2.8813
-0.92 | -0.8889 | -2.7777
-0.91 | -0.852 | -2.67
-0.9 | -0.8171 | -2.5728
-0.89 | -0.7911 | -2.4833
-0.88 | -0.7594 | -2.4084
-0.87 | -0.7285 | -2.3189
-0.86 | -0.6996 | -2.2379
-0.85 | -0.6706 | -2.1694
-0.84 | -0.6434 | -2.0956
-0.83 | -0.6176 | -2.0138
-0.82 | -0.5883 | -1.9339
-0.81 | -0.5647 | -1.8687
-0.8 | -0.5398 | -1.7993
-0.79 | -0.52 | -1.7412
-0.78 | -0.49675 | -1.6712
-0.77 | -0.47807 | -1.6246
-0.76 | -0.4578 | -1.5656
-0.75 | -0.43961 | -1.4944
-0.74 | -0.41966 | -1.4462
-0.73 | -0.40045 | -1.3952
-0.72 | -0.38312 | -1.3396
-0.71 | -0.36658 | -1.2882
-0.7 | -0.35266 | -1.2365
-0.69 | -0.33492 | -1.1969
-0.68 | -0.31921 | -1.1507
-0.67 | -0.30558 | -1.1132
-0.66 | -0.29178 | -1.0695
-0.65 | -0.2775 | -1.0276
-0.64 | -0.26417 | -0.9892
-0.63 | -0.2516 | -0.9418
-0.62 | -0.23958 | -0.9162
-0.61 | -0.22771 | -0.8729
-0.6 | -0.21719 | -0.8445
-0.59 | -0.20779 | -0.8082
-0.58 | -0.19655 | -0.7795
-0.57 | -0.18777 | -0.7461
-0.56 | -0.17817 | -0.723
-0.55 | -0.16903 | -0.6899
-0.54 | -0.16103 | -0.6616
-0.53 | -0.15279 | -0.6399
-0.52 | -0.14498 | -0.6171
-0.51 | -0.13704 | -0.5882
-0.5 | -0.13007 | -0.5633
-0.49 | -0.12402 | -0.5435
-0.48 | -0.11704 | -0.516
-0.47 | -0.1105 | -0.49689
-0.46 | -0.10431 | -0.47493
-0.45 | -0.09857 | -0.45609
-0.44 | -0.09305 | -0.43651
-0.43 | -0.08746 | -0.41959
-0.42 | -0.08242 | -0.40026
-0.41 | -0.07806 | -0.38422
-0.4 | -0.07404 | -0.37055
-0.39 | -0.06927 | -0.35183
-0.38 | -0.06525 | -0.33802
-0.37 | -0.0614 | -0.3239
-0.36 | -0.05762 | -0.30994
-0.35 | -0.05371 | -0.29673
-0.34 | -0.05039 | -0.2832
-0.33 | -0.047564 | -0.26924
-0.32 | -0.044533 | -0.25622
-0.31 | -0.041725 | -0.24349
-0.3 | -0.038864 | -0.23218
-0.29 | -0.036205 | -0.22097
-0.28 | -0.033773 | -0.20843
-0.27 | -0.031386 | -0.19832
-0.26 | -0.029582 | -0.18701
-0.25 | -0.02745 | -0.17698
-0.24 | -0.025479 | -0.16615
-0.23 | -0.023509 | -0.15732
-0.22 | -0.021764 | -0.14577
-0.21 | -0.019956 | -0.13778
-0.2 | -0.018328 | -0.12727
-0.19 | -0.01696 | -0.11907
-0.18 | -0.015691 | -0.11
-0.17 | -0.014284 | -0.10412
-0.16 | -0.013102 | -0.09524
-0.15 | -0.012001 | -0.08754
-0.14 | -0.010911 | -0.08126
-0.13 | -0.009746 | -0.07565
-0.12 | -0.008815 | -0.07013
-0.11 | -0.007914 | -0.06374
-0.1 | -0.007158 | -0.05883
-0.09 | -0.006292 | -0.05392
-0.08 | -0.005527 | -0.048188
-0.07 | -0.0048322 | -0.044291
-0.06 | -0.0041192 | -0.039899
-0.05 | -0.0034464 | -0.03713
-0.04 | -0.0027983 | -0.033563
-0.03 | -0.0021007 | -0.030166
-0.02 | -0.0014578 | -0.027245
-0.01 | -0.0007308 | -0.024518
0 | -3.4e-06 | -0.021453
0.01 | 0.0007428 | -0.018889
0.02 | 0.0015737 | -0.016571
0.03 | 0.0024336 | -0.014158
0.04 | 0.0034274 | -0.01157
0.05 | 0.0044711 | -0.008664
0.06 | 0.005608 | -0.005611
0.07 | 0.007077 | -0.0017537
0.08 | 0.008598 | 0.0027075
0.09 | 0.010215 | 0.00825
0.1 | 0.01212 | 0.015155
0.11 | 0.014427 | 0.024294
0.12 | 0.016875 | 0.035785
0.13 | 0.019745 | 0.050003
0.14 | 0.02271 | 0.06802
0.15 | 0.026572 | 0.09128
0.16 | 0.030816 | 0.12038
0.17 | 0.035609 | 0.15672
0.18 | 0.040845 | 0.20255
0.19 | 0.04708 | 0.25894
0.2 | 0.053973 | 0.32788
0.21 | 0.06095 | 0.41191
0.22 | 0.07012 | 0.51597
0.23 | 0.08023 | 0.6366
0.24 | 0.09231 | 0.7887
0.25 | 0.10564 | 0.9764
0.26 | 0.12105 | 1.2014
0.27 | 0.13803 | 1.4761
0.28 | 0.15728 | 1.7965
0.29 | 0.17932 | 2.1879
0.3 | 0.20471 | 2.6665
0.31 | 0.23266 | 3.2254
0.32 | 0.26418 | 3.9093
0.33 | 0.29984 | 4.7228
0.34 | 0.34218 | 5.6942
0.35 | 0.38737 | 6.832
0.36 | 0.44141 | 8.217
0.37 | 0.50364 | 9.929
0.38 | 0.571 | 11.933
0.39 | 0.6518 | 14.375
0.4 | 0.7438 | 17.276
0.41 | 0.8513 | 20.768
0.42 | 0.9823 | 25.043
0.43 | 1.1282 | 30.149
0.44 | 1.3024 | 36.291
0.45 | 1.5063 | 43.58
0.46 | 1.7536 | 52.59
0.47 | 2.0462 | 63.15
0.48 | 2.401 | 75.75
0.49 | 2.8294 | 91.08
0.5 | 3.3418 | 109.49