## Diode Characteristic (uA-mm)
VGS (V) | VDS = 0.000 V | VDS = 0.500 V
-1.25 | -3.2055 | -8.595
-1.24 | -3.0956 | -8.291
-1.23 | -2.98 | -8.047
-1.22 | -2.8778 | -7.78
-1.21 | -2.7811 | -7.533
-1.2 | -2.6783 | -7.273
-1.19 | -2.584 | -7.086
-1.18 | -2.5 | -6.836
-1.17 | -2.404 | -6.624
-1.16 | -2.3285 | -6.391
-1.15 | -2.2368 | -6.213
-1.14 | -2.1442 | -6.008
-1.13 | -2.0779 | -5.808
-1.12 | -2.0014 | -5.604
-1.11 | -1.9338 | -5.445
-1.1 | -1.8582 | -5.3
-1.09 | -1.7914 | -5.116
-1.08 | -1.7319 | -4.9239
-1.07 | -1.6651 | -4.7676
-1.06 | -1.5967 | -4.6128
-1.05 | -1.5436 | -4.4707
-1.04 | -1.4819 | -4.3154
-1.03 | -1.4238 | -4.1617
-1.02 | -1.3688 | -4.0351
-1.01 | -1.325 | -3.8908
-1 | -1.2673 | -3.7397
-0.99 | -1.2217 | -3.6221
-0.98 | -1.1724 | -3.5128
-0.97 | -1.1293 | -3.4017
-0.96 | -1.0873 | -3.2707
-0.95 | -1.0449 | -3.166
-0.94 | -1.0034 | -3.0783
-0.93 | -0.9685 | -2.9604
-0.92 | -0.9303 | -2.8528
-0.91 | -0.8943 | -2.7603
-0.9 | -0.8612 | -2.6627
-0.89 | -0.8224 | -2.5661
-0.88 | -0.7903 | -2.4803
-0.87 | -0.7597 | -2.3821
-0.86 | -0.7252 | -2.3135
-0.85 | -0.6937 | -2.2486
-0.84 | -0.6643 | -2.155
-0.83 | -0.6408 | -2.0713
-0.82 | -0.6126 | -1.9956
-0.81 | -0.5883 | -1.9364
-0.8 | -0.5635 | -1.8609
-0.79 | -0.5389 | -1.7883
-0.78 | -0.5152 | -1.7193
-0.77 | -0.49464 | -1.6623
-0.76 | -0.47666 | -1.606
-0.75 | -0.4567 | -1.5483
-0.74 | -0.43745 | -1.48
-0.73 | -0.41906 | -1.4228
-0.72 | -0.39798 | -1.3711
-0.71 | -0.38079 | -1.3236
-0.7 | -0.36292 | -1.2738
-0.69 | -0.34619 | -1.228
-0.68 | -0.33141 | -1.1818
-0.67 | -0.31573 | -1.1345
-0.66 | -0.30109 | -1.0844
-0.65 | -0.28587 | -1.0416
-0.64 | -0.27267 | -1.0059
-0.63 | -0.26009 | -0.9633
-0.62 | -0.24798 | -0.9312
-0.61 | -0.23678 | -0.892
-0.6 | -0.22434 | -0.8593
-0.59 | -0.21396 | -0.8318
-0.58 | -0.20323 | -0.7949
-0.57 | -0.19346 | -0.7623
-0.56 | -0.18362 | -0.7328
-0.55 | -0.17459 | -0.7011
-0.54 | -0.16596 | -0.6724
-0.53 | -0.15815 | -0.6483
-0.52 | -0.14806 | -0.6197
-0.51 | -0.13993 | -0.5991
-0.5 | -0.13248 | -0.5727
-0.49 | -0.12632 | -0.5467
-0.48 | -0.11958 | -0.5272
-0.47 | -0.11329 | -0.5047
-0.46 | -0.10701 | -0.48218
-0.45 | -0.10028 | -0.46165
-0.44 | -0.09552 | -0.44454
-0.43 | -0.08992 | -0.42726
-0.42 | -0.08465 | -0.4093
-0.41 | -0.07981 | -0.39278
-0.4 | -0.07549 | -0.3734
-0.39 | -0.07129 | -0.35814
-0.38 | -0.06656 | -0.34277
-0.37 | -0.06251 | -0.32867
-0.36 | -0.05891 | -0.31462
-0.35 | -0.05492 | -0.29958
-0.34 | -0.05162 | -0.28491
-0.33 | -0.048721 | -0.2741
-0.32 | -0.045772 | -0.25909
-0.31 | -0.042549 | -0.2471
-0.3 | -0.039821 | -0.23509
-0.29 | -0.037148 | -0.2215
-0.28 | -0.034938 | -0.21112
-0.27 | -0.032277 | -0.19898
-0.26 | -0.030082 | -0.1887
-0.25 | -0.028048 | -0.17761
-0.24 | -0.026043 | -0.1686
-0.23 | -0.023987 | -0.15645
-0.22 | -0.022244 | -0.1484
-0.21 | -0.020587 | -0.13835
-0.2 | -0.019005 | -0.12934
-0.19 | -0.017315 | -0.12062
-0.18 | -0.015964 | -0.11173
-0.17 | -0.01463 | -0.10459
-0.16 | -0.013393 | -0.09681
-0.15 | -0.01215 | -0.08902
-0.14 | -0.010995 | -0.08193
-0.13 | -0.010095 | -0.07588
-0.12 | -0.009152 | -0.07044
-0.11 | -0.00814 | -0.06436
-0.1 | -0.007328 | -0.05858
-0.09 | -0.006481 | -0.05465
-0.08 | -0.005799 | -0.049278
-0.07 | -0.0049768 | -0.045052
-0.06 | -0.0042425 | -0.041123
-0.05 | -0.0035596 | -0.037444
-0.04 | -0.0028487 | -0.033984
-0.03 | -0.0022008 | -0.030703
-0.02 | -0.0014671 | -0.027757
-0.01 | -0.0007786 | -0.024827
0 | -1.74e-05 | -0.022072
0.01 | 0.0007951 | -0.019407
0.02 | 0.0016161 | -0.016878
0.03 | 0.0025638 | -0.014765
0.04 | 0.0035284 | -0.012245
0.05 | 0.0046992 | -0.009129
0.06 | 0.005906 | -0.005763
0.07 | 0.007319 | -0.0019102
0.08 | 0.008954 | 0.0026176
0.09 | 0.010792 | 0.008245
0.1 | 0.012878 | 0.015402
0.11 | 0.015121 | 0.024596
0.12 | 0.017785 | 0.036328
0.13 | 0.020919 | 0.051326
0.14 | 0.024275 | 0.06994
0.15 | 0.028229 | 0.09371
0.16 | 0.032745 | 0.12395
0.17 | 0.037879 | 0.16134
0.18 | 0.043433 | 0.20826
0.19 | 0.050158 | 0.26562
0.2 | 0.05645 | 0.33617
0.21 | 0.06512 | 0.42407
0.22 | 0.07469 | 0.53034
0.23 | 0.08578 | 0.6538
0.24 | 0.09836 | 0.8131
0.25 | 0.11259 | 1.0056
0.26 | 0.12883 | 1.2332
0.27 | 0.14636 | 1.5092
0.28 | 0.16705 | 1.8403
0.29 | 0.19072 | 2.2401
0.3 | 0.21689 | 2.731
0.31 | 0.24579 | 3.3077
0.32 | 0.27923 | 3.9998
0.33 | 0.31807 | 4.8266
0.34 | 0.36128 | 5.801
0.35 | 0.4107 | 6.989
0.36 | 0.46732 | 8.411
0.37 | 0.53013 | 10.147
0.38 | 0.5963 | 12.196
0.39 | 0.682 | 14.643
0.4 | 0.7783 | 17.575
0.41 | 0.8882 | 21.158
0.42 | 1.0221 | 25.447
0.43 | 1.1742 | 30.604
0.44 | 1.3512 | 36.767
0.45 | 1.5626 | 44.196
0.46 | 1.8164 | 53.191
0.47 | 2.1119 | 63.72
0.48 | 2.4736 | 76.62
0.49 | 2.9123 | 91.73
0.5 | 3.4337 | 110.19