## Diode Characteristic (uA-mm)
VGS (V) | VDS = 0.000 V | VDS = 0.500 V
-1.25 | -3.2179 | -8.667
-1.24 | -3.0849 | -8.386
-1.23 | -2.9788 | -8.165
-1.22 | -2.8702 | -7.895
-1.21 | -2.7783 | -7.659
-1.2 | -2.6753 | -7.423
-1.19 | -2.579 | -7.186
-1.18 | -2.4842 | -6.947
-1.17 | -2.3929 | -6.738
-1.16 | -2.3117 | -6.495
-1.15 | -2.2325 | -6.305
-1.14 | -2.156 | -6.118
-1.13 | -2.0756 | -5.91
-1.12 | -1.9955 | -5.716
-1.11 | -1.9174 | -5.521
-1.1 | -1.8489 | -5.333
-1.09 | -1.7794 | -5.174
-1.08 | -1.7141 | -4.9705
-1.07 | -1.6631 | -4.8154
-1.06 | -1.5931 | -4.66
-1.05 | -1.5364 | -4.5061
-1.04 | -1.4783 | -4.3556
-1.03 | -1.4271 | -4.2143
-1.02 | -1.3673 | -4.0718
-1.01 | -1.3175 | -3.9258
-1 | -1.2737 | -3.8025
-0.99 | -1.2223 | -3.6918
-0.98 | -1.1873 | -3.5591
-0.97 | -1.1364 | -3.4422
-0.96 | -1.0873 | -3.3156
-0.95 | -1.0451 | -3.2006
-0.94 | -1.0091 | -3.1032
-0.93 | -0.9672 | -2.9942
-0.92 | -0.9253 | -2.8833
-0.91 | -0.8944 | -2.7914
-0.9 | -0.8619 | -2.69
-0.89 | -0.825 | -2.5898
-0.88 | -0.7914 | -2.541
-0.87 | -0.7576 | -2.4326
-0.86 | -0.7263 | -2.3611
-0.85 | -0.6988 | -2.253
-0.84 | -0.6695 | -2.1691
-0.83 | -0.6368 | -2.1013
-0.82 | -0.6117 | -2.0243
-0.81 | -0.5871 | -1.96
-0.8 | -0.5617 | -1.8899
-0.79 | -0.5373 | -1.8129
-0.78 | -0.5188 | -1.7487
-0.77 | -0.49901 | -1.678
-0.76 | -0.47792 | -1.6236
-0.75 | -0.45579 | -1.5663
-0.74 | -0.4353 | -1.5088
-0.73 | -0.41745 | -1.4676
-0.72 | -0.39936 | -1.4023
-0.71 | -0.38254 | -1.3519
-0.7 | -0.36536 | -1.2976
-0.69 | -0.34571 | -1.2528
-0.68 | -0.33224 | -1.2063
-0.67 | -0.31902 | -1.1595
-0.66 | -0.30439 | -1.1166
-0.65 | -0.28813 | -1.0734
-0.64 | -0.27442 | -1.0318
-0.63 | -0.26078 | -0.9943
-0.62 | -0.24903 | -0.9588
-0.61 | -0.23738 | -0.9195
-0.6 | -0.22572 | -0.8869
-0.59 | -0.21449 | -0.8506
-0.58 | -0.20498 | -0.8167
-0.57 | -0.19423 | -0.7811
-0.56 | -0.18559 | -0.7445
-0.55 | -0.17585 | -0.7183
-0.54 | -0.16594 | -0.6938
-0.53 | -0.15819 | -0.6672
-0.52 | -0.14955 | -0.638
-0.51 | -0.14262 | -0.6105
-0.5 | -0.13488 | -0.5856
-0.49 | -0.12706 | -0.5682
-0.48 | -0.11956 | -0.5405
-0.47 | -0.11355 | -0.516
-0.46 | -0.10769 | -0.50158
-0.45 | -0.10225 | -0.48214
-0.44 | -0.09594 | -0.45865
-0.43 | -0.08981 | -0.43889
-0.42 | -0.08475 | -0.42113
-0.41 | -0.07945 | -0.40459
-0.4 | -0.0752 | -0.38682
-0.39 | -0.07093 | -0.37155
-0.38 | -0.06649 | -0.35429
-0.37 | -0.06246 | -0.33758
-0.36 | -0.0586 | -0.32232
-0.35 | -0.0553 | -0.30862
-0.34 | -0.05219 | -0.29169
-0.33 | -0.04881 | -0.28213
-0.32 | -0.045958 | -0.26662
-0.31 | -0.042654 | -0.25419
-0.3 | -0.039718 | -0.2401
-0.29 | -0.037056 | -0.2287
-0.28 | -0.034645 | -0.21678
-0.27 | -0.032314 | -0.20541
-0.26 | -0.029858 | -0.19205
-0.25 | -0.027698 | -0.18302
-0.24 | -0.025839 | -0.17153
-0.23 | -0.023784 | -0.16037
-0.22 | -0.021979 | -0.15221
-0.21 | -0.020384 | -0.14178
-0.2 | -0.018922 | -0.13162
-0.19 | -0.017339 | -0.1236
-0.18 | -0.015908 | -0.11689
-0.17 | -0.014626 | -0.10833
-0.16 | -0.013416 | -0.10032
-0.15 | -0.012145 | -0.09202
-0.14 | -0.010997 | -0.08482
-0.13 | -0.009994 | -0.07813
-0.12 | -0.009101 | -0.07192
-0.11 | -0.008045 | -0.0657
-0.1 | -0.007188 | -0.06171
-0.09 | -0.006405 | -0.05617
-0.08 | -0.005687 | -0.05202
-0.07 | -0.0049004 | -0.046392
-0.06 | -0.0041687 | -0.042887
-0.05 | -0.0035339 | -0.03955
-0.04 | -0.0028146 | -0.035932
-0.03 | -0.0021677 | -0.032564
-0.02 | -0.0014414 | -0.028744
-0.01 | -0.0007599 | -0.025792
0 | -1.97e-05 | -0.022557
0.01 | 0.0007884 | -0.020548
0.02 | 0.0015918 | -0.017438
0.03 | 0.0025379 | -0.01493
0.04 | 0.0035065 | -0.01221
0.05 | 0.0046557 | -0.009589
0.06 | 0.005777 | -0.006077
0.07 | 0.007138 | -0.0022287
0.08 | 0.008682 | 0.0023934
0.09 | 0.010474 | 0.008062
0.1 | 0.01245 | 0.015327
0.11 | 0.014658 | 0.024531
0.12 | 0.017273 | 0.036213
0.13 | 0.020259 | 0.051224
0.14 | 0.023557 | 0.06997
0.15 | 0.027358 | 0.09321
0.16 | 0.031692 | 0.12329
0.17 | 0.036601 | 0.16034
0.18 | 0.042263 | 0.20697
0.19 | 0.04843 | 0.26495
0.2 | 0.055903 | 0.33543
0.21 | 0.06366 | 0.42197
0.22 | 0.07317 | 0.5265
0.23 | 0.08387 | 0.6498
0.24 | 0.09584 | 0.8037
0.25 | 0.11024 | 0.9979
0.26 | 0.12524 | 1.2257
0.27 | 0.14293 | 1.4998
0.28 | 0.16338 | 1.8302
0.29 | 0.18662 | 2.2232
0.3 | 0.21241 | 2.705
0.31 | 0.24146 | 3.2775
0.32 | 0.2739 | 3.9575
0.33 | 0.31205 | 4.79
0.34 | 0.353 | 5.75
0.35 | 0.40202 | 6.945
0.36 | 0.45609 | 8.34
0.37 | 0.5203 | 10.066
0.38 | 0.5828 | 12.104
0.39 | 0.6617 | 14.511
0.4 | 0.7584 | 17.473
0.41 | 0.8715 | 20.994
0.42 | 1.0001 | 25.278
0.43 | 1.1489 | 30.313
0.44 | 1.3236 | 36.477
0.45 | 1.5342 | 43.805
0.46 | 1.7806 | 52.736
0.47 | 2.0856 | 63.19
0.48 | 2.4407 | 75.92
0.49 | 2.8671 | 91.25
0.5 | 3.389 | 109.23