## Diode Characteristic (uA-mm)
VGS (V) | VDS = 0.000 V | VDS = 0.500 V
-1.25 | -3.1388 | -8.383
-1.24 | -3.0186 | -8.129
-1.23 | -2.9106 | -7.873
-1.22 | -2.7933 | -7.606
-1.21 | -2.7072 | -7.403
-1.2 | -2.6114 | -7.178
-1.19 | -2.5117 | -6.962
-1.18 | -2.4183 | -6.7
-1.17 | -2.3453 | -6.509
-1.16 | -2.2578 | -6.306
-1.15 | -2.1674 | -6.106
-1.14 | -2.091 | -5.917
-1.13 | -2.0121 | -5.726
-1.12 | -1.9547 | -5.565
-1.11 | -1.8764 | -5.361
-1.1 | -1.8163 | -5.189
-1.09 | -1.7469 | -5.022
-1.08 | -1.6708 | -4.8453
-1.07 | -1.6086 | -4.6899
-1.06 | -1.5565 | -4.5218
-1.05 | -1.4915 | -4.3851
-1.04 | -1.4342 | -4.2414
-1.03 | -1.3891 | -4.102
-1.02 | -1.34 | -3.9575
-1.01 | -1.2932 | -3.8222
-1 | -1.2423 | -3.6851
-0.99 | -1.1917 | -3.5774
-0.98 | -1.1466 | -3.4653
-0.97 | -1.1056 | -3.3474
-0.96 | -1.056 | -3.2271
-0.95 | -1.0173 | -3.1223
-0.94 | -0.9757 | -3.0102
-0.93 | -0.939 | -2.9208
-0.92 | -0.9054 | -2.8221
-0.91 | -0.8696 | -2.723
-0.9 | -0.8354 | -2.6349
-0.89 | -0.8006 | -2.5313
-0.88 | -0.7701 | -2.4612
-0.87 | -0.7348 | -2.3682
-0.86 | -0.707 | -2.2835
-0.85 | -0.6759 | -2.2067
-0.84 | -0.6519 | -2.1347
-0.83 | -0.6234 | -2.0529
-0.82 | -0.5935 | -1.9876
-0.81 | -0.571 | -1.9007
-0.8 | -0.5469 | -1.8341
-0.79 | -0.522 | -1.776
-0.78 | -0.50365 | -1.7088
-0.77 | -0.48404 | -1.6614
-0.76 | -0.46398 | -1.5868
-0.75 | -0.44379 | -1.5389
-0.74 | -0.42533 | -1.4741
-0.73 | -0.4068 | -1.4213
-0.72 | -0.38968 | -1.3697
-0.71 | -0.3705 | -1.3268
-0.7 | -0.35416 | -1.2747
-0.69 | -0.33838 | -1.221
-0.68 | -0.32313 | -1.1802
-0.67 | -0.30759 | -1.1353
-0.66 | -0.2958 | -1.0911
-0.65 | -0.28225 | -1.0491
-0.64 | -0.26876 | -1.0064
-0.63 | -0.25479 | -0.975
-0.62 | -0.24208 | -0.9407
-0.61 | -0.23074 | -0.8965
-0.6 | -0.21962 | -0.8654
-0.59 | -0.20993 | -0.8345
-0.58 | -0.19872 | -0.8027
-0.57 | -0.18872 | -0.7686
-0.56 | -0.17978 | -0.7349
-0.55 | -0.17121 | -0.7038
-0.54 | -0.16314 | -0.6777
-0.53 | -0.1535 | -0.6495
-0.52 | -0.14554 | -0.6193
-0.51 | -0.13725 | -0.6003
-0.5 | -0.13075 | -0.5741
-0.49 | -0.12428 | -0.5537
-0.48 | -0.11663 | -0.5291
-0.47 | -0.11071 | -0.5058
-0.46 | -0.10484 | -0.48782
-0.45 | -0.09876 | -0.46777
-0.44 | -0.09308 | -0.44673
-0.43 | -0.08758 | -0.42918
-0.42 | -0.08256 | -0.41249
-0.41 | -0.07776 | -0.3935
-0.4 | -0.07313 | -0.37877
-0.39 | -0.06881 | -0.35841
-0.38 | -0.06519 | -0.34488
-0.37 | -0.06081 | -0.32783
-0.36 | -0.05712 | -0.31571
-0.35 | -0.05385 | -0.29953
-0.34 | -0.05054 | -0.286
-0.33 | -0.047662 | -0.27414
-0.32 | -0.044689 | -0.26055
-0.31 | -0.041809 | -0.24695
-0.3 | -0.038868 | -0.23571
-0.29 | -0.036451 | -0.22165
-0.28 | -0.033948 | -0.21101
-0.27 | -0.031371 | -0.19987
-0.26 | -0.029391 | -0.18866
-0.25 | -0.027326 | -0.17746
-0.24 | -0.025268 | -0.16722
-0.23 | -0.023305 | -0.15718
-0.22 | -0.021629 | -0.14792
-0.21 | -0.019982 | -0.13801
-0.2 | -0.018423 | -0.128
-0.19 | -0.01687 | -0.12012
-0.18 | -0.015496 | -0.11173
-0.17 | -0.014303 | -0.10389
-0.16 | -0.013037 | -0.09634
-0.15 | -0.011811 | -0.08871
-0.14 | -0.010773 | -0.08182
-0.13 | -0.009842 | -0.07626
-0.12 | -0.008837 | -0.06972
-0.11 | -0.007889 | -0.06357
-0.1 | -0.007085 | -0.05896
-0.09 | -0.006308 | -0.05363
-0.08 | -0.005603 | -0.049254
-0.07 | -0.0048478 | -0.045243
-0.06 | -0.0041283 | -0.0411
-0.05 | -0.0034719 | -0.036853
-0.04 | -0.0028009 | -0.033549
-0.03 | -0.0021246 | -0.03032
-0.02 | -0.0014325 | -0.02755
-0.01 | -0.0007432 | -0.02442
0 | -1.37e-05 | -0.021593
0.01 | 0.0007832 | -0.01923
0.02 | 0.0015731 | -0.016756
0.03 | 0.0025197 | -0.014398
0.04 | 0.0034541 | -0.0117
0.05 | 0.0045826 | -0.009063
0.06 | 0.00573 | -0.005792
0.07 | 0.007115 | -0.0021141
0.08 | 0.008686 | 0.002364
0.09 | 0.010521 | 0.007888
0.1 | 0.012465 | 0.014947
0.11 | 0.014687 | 0.023794
0.12 | 0.017285 | 0.03537
0.13 | 0.02043 | 0.049633
0.14 | 0.02375 | 0.06729
0.15 | 0.027617 | 0.0911
0.16 | 0.031853 | 0.12037
0.17 | 0.036894 | 0.15663
0.18 | 0.042505 | 0.20181
0.19 | 0.048881 | 0.25762
0.2 | 0.055785 | 0.32648
0.21 | 0.06333 | 0.41349
0.22 | 0.0727 | 0.51685
0.23 | 0.08361 | 0.6374
0.24 | 0.09537 | 0.7923
0.25 | 0.10953 | 0.9749
0.26 | 0.12507 | 1.2023
0.27 | 0.14285 | 1.4712
0.28 | 0.16274 | 1.7949
0.29 | 0.18516 | 2.1823
0.3 | 0.21149 | 2.6563
0.31 | 0.23968 | 3.2232
0.32 | 0.27323 | 3.8911
0.33 | 0.31018 | 4.6961
0.34 | 0.35179 | 5.6603
0.35 | 0.3992 | 6.774
0.36 | 0.45467 | 8.174
0.37 | 0.51679 | 9.838
0.38 | 0.579 | 11.849
0.39 | 0.6618 | 14.24
0.4 | 0.7552 | 17.108
0.41 | 0.8634 | 20.576
0.42 | 0.9921 | 24.728
0.43 | 1.137 | 29.78
0.44 | 1.3166 | 35.816
0.45 | 1.5193 | 43.085
0.46 | 1.7639 | 51.821
0.47 | 2.0569 | 62.17
0.48 | 2.4101 | 74.84
0.49 | 2.8353 | 89.69
0.5 | 3.3305 | 107.56