## Diode Characteristic (uA-mm)
VGS (V) | VDS = 0.000 V | VDS = 0.500 V
-1.25 | -3.4046 | -9.235
-1.24 | -3.2737 | -8.98
-1.23 | -3.1574 | -8.692
-1.22 | -3.05 | -8.397
-1.21 | -2.9322 | -8.121
-1.2 | -2.8427 | -7.872
-1.19 | -2.7323 | -7.611
-1.18 | -2.6261 | -7.395
-1.17 | -2.5396 | -7.13
-1.16 | -2.4504 | -6.906
-1.15 | -2.3513 | -6.676
-1.14 | -2.2762 | -6.495
-1.13 | -2.1839 | -6.278
-1.12 | -2.1051 | -6.077
-1.11 | -2.0337 | -5.884
-1.1 | -1.9536 | -5.692
-1.09 | -1.8826 | -5.506
-1.08 | -1.8171 | -5.313
-1.07 | -1.7496 | -5.132
-1.06 | -1.6886 | -4.9647
-1.05 | -1.627 | -4.8227
-1.04 | -1.5766 | -4.6267
-1.03 | -1.5134 | -4.4849
-1.02 | -1.4546 | -4.3507
-1.01 | -1.4048 | -4.217
-1 | -1.3434 | -4.0383
-0.99 | -1.2857 | -3.9383
-0.98 | -1.2344 | -3.7795
-0.97 | -1.1921 | -3.6607
-0.96 | -1.1415 | -3.5251
-0.95 | -1.0933 | -3.4146
-0.94 | -1.0573 | -3.281
-0.93 | -1.0163 | -3.1765
-0.92 | -0.9763 | -3.0677
-0.91 | -0.9355 | -2.9838
-0.9 | -0.9049 | -2.8557
-0.89 | -0.8668 | -2.7596
-0.88 | -0.8317 | -2.6789
-0.87 | -0.7984 | -2.5681
-0.86 | -0.7617 | -2.4778
-0.85 | -0.7335 | -2.4023
-0.84 | -0.7019 | -2.3099
-0.83 | -0.6709 | -2.2299
-0.82 | -0.6416 | -2.1632
-0.81 | -0.6161 | -2.059
-0.8 | -0.5881 | -1.9995
-0.79 | -0.5661 | -1.929
-0.78 | -0.538 | -1.8597
-0.77 | -0.5151 | -1.7839
-0.76 | -0.50143 | -1.7276
-0.75 | -0.47398 | -1.6608
-0.74 | -0.45524 | -1.5999
-0.73 | -0.43184 | -1.5363
-0.72 | -0.41389 | -1.4886
-0.71 | -0.39743 | -1.4311
-0.7 | -0.37761 | -1.3832
-0.69 | -0.36139 | -1.3264
-0.68 | -0.3438 | -1.2781
-0.67 | -0.328 | -1.22
-0.66 | -0.31344 | -1.1767
-0.65 | -0.30007 | -1.1365
-0.64 | -0.28547 | -1.0993
-0.63 | -0.2715 | -1.0515
-0.62 | -0.26025 | -1.0114
-0.61 | -0.24668 | -0.9767
-0.6 | -0.23417 | -0.9405
-0.59 | -0.22354 | -0.9043
-0.58 | -0.21232 | -0.8647
-0.57 | -0.20043 | -0.8304
-0.56 | -0.19135 | -0.7964
-0.55 | -0.1822 | -0.7658
-0.54 | -0.17266 | -0.7327
-0.53 | -0.16405 | -0.7099
-0.52 | -0.15466 | -0.6707
-0.51 | -0.14732 | -0.65
-0.5 | -0.13909 | -0.6255
-0.49 | -0.13092 | -0.6006
-0.48 | -0.12358 | -0.578
-0.47 | -0.11702 | -0.5499
-0.46 | -0.11088 | -0.5283
-0.45 | -0.10443 | -0.5082
-0.44 | -0.09816 | -0.48666
-0.43 | -0.09279 | -0.46741
-0.42 | -0.08747 | -0.44909
-0.41 | -0.08233 | -0.43229
-0.4 | -0.07723 | -0.41026
-0.39 | -0.07259 | -0.39515
-0.38 | -0.06825 | -0.37888
-0.37 | -0.06421 | -0.36079
-0.36 | -0.06023 | -0.34624
-0.35 | -0.05652 | -0.32939
-0.34 | -0.05288 | -0.31417
-0.33 | -0.050041 | -0.30005
-0.32 | -0.046925 | -0.28647
-0.31 | -0.043926 | -0.27236
-0.3 | -0.040939 | -0.25918
-0.29 | -0.038155 | -0.2466
-0.28 | -0.03553 | -0.23223
-0.27 | -0.033095 | -0.2202
-0.26 | -0.030682 | -0.20901
-0.25 | -0.028643 | -0.19598
-0.24 | -0.026606 | -0.18458
-0.23 | -0.024507 | -0.17245
-0.22 | -0.022691 | -0.16216
-0.21 | -0.020968 | -0.15269
-0.2 | -0.019105 | -0.14188
-0.19 | -0.01766 | -0.13157
-0.18 | -0.016296 | -0.12193
-0.17 | -0.015005 | -0.11494
-0.16 | -0.013611 | -0.10739
-0.15 | -0.012494 | -0.09826
-0.14 | -0.011365 | -0.09094
-0.13 | -0.010269 | -0.08394
-0.12 | -0.009201 | -0.07674
-0.11 | -0.008331 | -0.07079
-0.1 | -0.007421 | -0.06485
-0.09 | -0.006594 | -0.05955
-0.08 | -0.005764 | -0.05428
-0.07 | -0.005016 | -0.049408
-0.06 | -0.0043079 | -0.045213
-0.05 | -0.003609 | -0.040792
-0.04 | -0.0028907 | -0.03696
-0.03 | -0.0021961 | -0.033431
-0.02 | -0.0014846 | -0.030347
-0.01 | -0.0007754 | -0.027092
0 | -1.48e-05 | -0.024164
0.01 | 0.0008174 | -0.021165
0.02 | 0.0016362 | -0.018487
0.03 | 0.0026281 | -0.015589
0.04 | 0.0036179 | -0.012827
0.05 | 0.0047718 | -0.010026
0.06 | 0.005995 | -0.006608
0.07 | 0.007425 | -0.0026474
0.08 | 0.009032 | 0.0021467
0.09 | 0.010813 | 0.007913
0.1 | 0.012994 | 0.01519
0.11 | 0.015381 | 0.024637
0.12 | 0.0181 | 0.036467
0.13 | 0.021085 | 0.051578
0.14 | 0.024603 | 0.07027
0.15 | 0.028625 | 0.09379
0.16 | 0.032981 | 0.12388
0.17 | 0.038174 | 0.16204
0.18 | 0.044114 | 0.20906
0.19 | 0.050594 | 0.26565
0.2 | 0.05716 | 0.33585
0.21 | 0.06597 | 0.42202
0.22 | 0.07549 | 0.52772
0.23 | 0.08696 | 0.6507
0.24 | 0.09919 | 0.8026
0.25 | 0.11421 | 0.9949
0.26 | 0.13022 | 1.2208
0.27 | 0.14805 | 1.4932
0.28 | 0.16889 | 1.8178
0.29 | 0.19127 | 2.209
0.3 | 0.21823 | 2.6861
0.31 | 0.24789 | 3.2496
0.32 | 0.28147 | 3.92
0.33 | 0.31904 | 4.7312
0.34 | 0.36419 | 5.6946
0.35 | 0.41264 | 6.819
0.36 | 0.46775 | 8.215
0.37 | 0.52982 | 9.9
0.38 | 0.5924 | 11.888
0.39 | 0.6769 | 14.292
0.4 | 0.7687 | 17.153
0.41 | 0.8829 | 20.572
0.42 | 1.0092 | 24.828
0.43 | 1.1603 | 29.808
0.44 | 1.3368 | 35.878
0.45 | 1.5456 | 43.024
0.46 | 1.7986 | 51.833
0.47 | 2.0873 | 62.27
0.48 | 2.4475 | 74.64
0.49 | 2.8697 | 89.69
0.5 | 3.3723 | 107.45