## Diode Characteristic (uA-mm)
VGS (V) | VDS = 0.000 V | VDS = 0.500 V
-1.25 | -4.7476 | -13.415
-1.24 | -4.5658 | -12.974
-1.23 | -4.4146 | -12.542
-1.22 | -4.2258 | -12.144
-1.21 | -4.0625 | -11.738
-1.2 | -3.9033 | -11.336
-1.19 | -3.7476 | -10.934
-1.18 | -3.6106 | -10.54
-1.17 | -3.471 | -10.204
-1.16 | -3.3481 | -9.884
-1.15 | -3.2134 | -9.537
-1.14 | -3.089 | -9.217
-1.13 | -2.9854 | -8.875
-1.12 | -2.8646 | -8.582
-1.11 | -2.7566 | -8.298
-1.1 | -2.6387 | -8.017
-1.09 | -2.5354 | -7.748
-1.08 | -2.4478 | -7.499
-1.07 | -2.3566 | -7.25
-1.06 | -2.2652 | -6.962
-1.05 | -2.1765 | -6.727
-1.04 | -2.0835 | -6.529
-1.03 | -2.0008 | -6.263
-1.02 | -1.9257 | -6.041
-1.01 | -1.8411 | -5.83
-1 | -1.7687 | -5.648
-0.99 | -1.6947 | -5.448
-0.98 | -1.6191 | -5.247
-0.97 | -1.5651 | -5.055
-0.96 | -1.4965 | -4.8734
-0.95 | -1.4385 | -4.7092
-0.94 | -1.374 | -4.5146
-0.93 | -1.3249 | -4.3615
-0.92 | -1.2639 | -4.2055
-0.91 | -1.2125 | -4.0609
-0.9 | -1.1651 | -3.9025
-0.89 | -1.1154 | -3.753
-0.88 | -1.0745 | -3.6085
-0.87 | -1.0266 | -3.4703
-0.86 | -0.9849 | -3.3367
-0.85 | -0.9481 | -3.2365
-0.84 | -0.8997 | -3.1306
-0.83 | -0.8609 | -2.9913
-0.82 | -0.8196 | -2.8803
-0.81 | -0.7817 | -2.7581
-0.8 | -0.7488 | -2.649
-0.79 | -0.716 | -2.5469
-0.78 | -0.6821 | -2.4484
-0.77 | -0.6577 | -2.3621
-0.76 | -0.6246 | -2.2658
-0.75 | -0.5959 | -2.1698
-0.74 | -0.5711 | -2.0949
-0.73 | -0.5443 | -2.0094
-0.72 | -0.5172 | -1.9356
-0.71 | -0.49718 | -1.8616
-0.7 | -0.4756 | -1.7899
-0.69 | -0.45029 | -1.714
-0.68 | -0.43027 | -1.648
-0.67 | -0.4089 | -1.5715
-0.66 | -0.38822 | -1.5254
-0.65 | -0.37107 | -1.4577
-0.64 | -0.35131 | -1.3976
-0.63 | -0.33617 | -1.3467
-0.62 | -0.31816 | -1.2837
-0.61 | -0.30059 | -1.2294
-0.6 | -0.28528 | -1.1797
-0.59 | -0.27001 | -1.1312
-0.58 | -0.25761 | -1.0878
-0.57 | -0.24476 | -1.0465
-0.56 | -0.23066 | -1.0032
-0.55 | -0.21852 | -0.962
-0.54 | -0.20674 | -0.9238
-0.53 | -0.1973 | -0.882
-0.52 | -0.18686 | -0.8465
-0.51 | -0.17641 | -0.81
-0.5 | -0.16655 | -0.7713
-0.49 | -0.15705 | -0.7345
-0.48 | -0.14921 | -0.7098
-0.47 | -0.14021 | -0.675
-0.46 | -0.1326 | -0.6449
-0.45 | -0.1253 | -0.6163
-0.44 | -0.11751 | -0.5926
-0.43 | -0.11048 | -0.5673
-0.42 | -0.10386 | -0.5429
-0.41 | -0.09727 | -0.5171
-0.4 | -0.09172 | -0.49615
-0.39 | -0.08647 | -0.47332
-0.38 | -0.08063 | -0.45224
-0.37 | -0.07563 | -0.43227
-0.36 | -0.07057 | -0.41175
-0.35 | -0.0666 | -0.39403
-0.34 | -0.06144 | -0.37461
-0.33 | -0.05801 | -0.35642
-0.32 | -0.0541 | -0.33876
-0.31 | -0.05052 | -0.32174
-0.3 | -0.047426 | -0.30713
-0.29 | -0.044245 | -0.29315
-0.28 | -0.041431 | -0.27579
-0.27 | -0.038443 | -0.26285
-0.26 | -0.035469 | -0.24779
-0.25 | -0.032826 | -0.23585
-0.24 | -0.030329 | -0.22132
-0.23 | -0.028041 | -0.20831
-0.22 | -0.026108 | -0.19438
-0.21 | -0.023913 | -0.18397
-0.2 | -0.022016 | -0.17253
-0.19 | -0.020252 | -0.16055
-0.18 | -0.018557 | -0.14969
-0.17 | -0.016837 | -0.13879
-0.16 | -0.015311 | -0.12965
-0.15 | -0.013955 | -0.11982
-0.14 | -0.012734 | -0.11169
-0.13 | -0.011452 | -0.10346
-0.12 | -0.010335 | -0.09509
-0.11 | -0.00926 | -0.08753
-0.1 | -0.008343 | -0.08059
-0.09 | -0.007309 | -0.07331
-0.08 | -0.006438 | -0.06728
-0.07 | -0.005564 | -0.06149
-0.06 | -0.004774 | -0.05563
-0.05 | -0.0039455 | -0.05104
-0.04 | -0.0031874 | -0.045805
-0.03 | -0.0024153 | -0.041304
-0.02 | -0.0016463 | -0.037257
-0.01 | -0.0008271 | -0.033327
0 | -1.87e-05 | -0.029751
0.01 | 0.0008646 | -0.026153
0.02 | 0.0017819 | -0.023008
0.03 | 0.0028411 | -0.019493
0.04 | 0.0039591 | -0.016141
0.05 | 0.0052687 | -0.012504
0.06 | 0.006638 | -0.008682
0.07 | 0.008263 | -0.0040719
0.08 | 0.010218 | 0.0010159
0.09 | 0.012253 | 0.007508
0.1 | 0.014518 | 0.015438
0.11 | 0.017331 | 0.025481
0.12 | 0.020607 | 0.038168
0.13 | 0.024169 | 0.054374
0.14 | 0.028236 | 0.07407
0.15 | 0.032793 | 0.09942
0.16 | 0.038373 | 0.13192
0.17 | 0.04443 | 0.1721
0.18 | 0.051317 | 0.22236
0.19 | 0.0585 | 0.28441
0.2 | 0.06756 | 0.3598
0.21 | 0.07793 | 0.45396
0.22 | 0.08993 | 0.56838
0.23 | 0.1032 | 0.701
0.24 | 0.11756 | 0.8679
0.25 | 0.13465 | 1.0758
0.26 | 0.15364 | 1.3183
0.27 | 0.17592 | 1.6134
0.28 | 0.19948 | 1.9711
0.29 | 0.22712 | 2.3871
0.3 | 0.2593 | 2.9145
0.31 | 0.29443 | 3.53
0.32 | 0.3335 | 4.2649
0.33 | 0.37788 | 5.1395
0.34 | 0.42821 | 6.171
0.35 | 0.48516 | 7.453
0.36 | 0.54947 | 8.957
0.37 | 0.6142 | 10.78
0.38 | 0.6958 | 12.958
0.39 | 0.793 | 15.572
0.4 | 0.9017 | 18.696
0.41 | 1.0267 | 22.455
0.42 | 1.1734 | 27.038
0.43 | 1.3407 | 32.432
0.44 | 1.542 | 39.045
0.45 | 1.7744 | 46.877
0.46 | 2.0485 | 56.48
0.47 | 2.3807 | 67.54
0.48 | 2.7712 | 81.23
0.49 | 3.2504 | 97.57
0.5 | 3.8093 | 116.68