## Diode Characteristic (uA-mm)
VGS (V) | VDS = 0.000 V | VDS = 0.500 V
-1.25 | -4.4083 | -12.713
-1.24 | -4.2224 | -12.268
-1.23 | -4.0943 | -11.818
-1.22 | -3.9129 | -11.449
-1.21 | -3.775 | -11.097
-1.2 | -3.6383 | -10.712
-1.19 | -3.4827 | -10.342
-1.18 | -3.3367 | -9.996
-1.17 | -3.2047 | -9.736
-1.16 | -3.0968 | -9.386
-1.15 | -2.9741 | -9.057
-1.14 | -2.8513 | -8.753
-1.13 | -2.7347 | -8.483
-1.12 | -2.6449 | -8.173
-1.11 | -2.5287 | -7.859
-1.1 | -2.425 | -7.621
-1.09 | -2.3323 | -7.346
-1.08 | -2.2547 | -7.121
-1.07 | -2.1546 | -6.842
-1.06 | -2.0751 | -6.594
-1.05 | -1.9896 | -6.381
-1.04 | -1.9203 | -6.171
-1.03 | -1.8464 | -5.977
-1.02 | -1.7644 | -5.751
-1.01 | -1.6945 | -5.54
-1 | -1.6286 | -5.364
-0.99 | -1.558 | -5.168
-0.98 | -1.4912 | -5.007
-0.97 | -1.4268 | -4.8403
-0.96 | -1.3751 | -4.661
-0.95 | -1.3111 | -4.4906
-0.94 | -1.2603 | -4.3602
-0.93 | -1.2071 | -4.1638
-0.92 | -1.1586 | -4.005
-0.91 | -1.1151 | -3.858
-0.9 | -1.0632 | -3.7425
-0.89 | -1.0215 | -3.5984
-0.88 | -0.9736 | -3.4532
-0.87 | -0.9305 | -3.3345
-0.86 | -0.8912 | -3.2249
-0.85 | -0.8543 | -3.0899
-0.84 | -0.8138 | -2.9796
-0.83 | -0.784 | -2.8751
-0.82 | -0.7441 | -2.7511
-0.81 | -0.7181 | -2.6375
-0.8 | -0.6841 | -2.5451
-0.79 | -0.6549 | -2.4537
-0.78 | -0.6232 | -2.3596
-0.77 | -0.5957 | -2.2874
-0.76 | -0.5682 | -2.1861
-0.75 | -0.543 | -2.1012
-0.74 | -0.5161 | -2.028
-0.73 | -0.49615 | -1.9404
-0.72 | -0.47127 | -1.8613
-0.71 | -0.44979 | -1.7891
-0.7 | -0.42972 | -1.7193
-0.69 | -0.4092 | -1.6491
-0.68 | -0.38862 | -1.5916
-0.67 | -0.37116 | -1.5325
-0.66 | -0.35419 | -1.4593
-0.65 | -0.33564 | -1.4004
-0.64 | -0.32048 | -1.3366
-0.63 | -0.305 | -1.2885
-0.62 | -0.29036 | -1.2333
-0.61 | -0.27575 | -1.1896
-0.6 | -0.26088 | -1.1452
-0.59 | -0.24892 | -1.0942
-0.58 | -0.23585 | -1.0542
-0.57 | -0.22122 | -1.0091
-0.56 | -0.21213 | -0.9643
-0.55 | -0.20065 | -0.9277
-0.54 | -0.19066 | -0.8903
-0.53 | -0.17888 | -0.8519
-0.52 | -0.16998 | -0.8125
-0.51 | -0.16094 | -0.7754
-0.5 | -0.15245 | -0.7436
-0.49 | -0.14426 | -0.7126
-0.48 | -0.13553 | -0.6803
-0.47 | -0.12867 | -0.655
-0.46 | -0.12097 | -0.6201
-0.45 | -0.11373 | -0.5939
-0.44 | -0.10723 | -0.5683
-0.43 | -0.10052 | -0.5458
-0.42 | -0.0949 | -0.5211
-0.41 | -0.08925 | -0.49801
-0.4 | -0.08376 | -0.474
-0.39 | -0.07815 | -0.45316
-0.38 | -0.07363 | -0.4325
-0.37 | -0.06879 | -0.41182
-0.36 | -0.06479 | -0.39444
-0.35 | -0.06062 | -0.37687
-0.34 | -0.0567 | -0.35918
-0.33 | -0.0531 | -0.34345
-0.32 | -0.04957 | -0.3268
-0.31 | -0.046277 | -0.31143
-0.3 | -0.043497 | -0.29335
-0.29 | -0.040476 | -0.27953
-0.28 | -0.037873 | -0.26609
-0.27 | -0.035342 | -0.25128
-0.26 | -0.032603 | -0.23999
-0.25 | -0.030214 | -0.22443
-0.24 | -0.028176 | -0.21243
-0.23 | -0.025978 | -0.1999
-0.22 | -0.024028 | -0.18945
-0.21 | -0.022252 | -0.1764
-0.2 | -0.020555 | -0.16588
-0.19 | -0.018796 | -0.15598
-0.18 | -0.017173 | -0.14497
-0.17 | -0.015683 | -0.13472
-0.16 | -0.014279 | -0.12648
-0.15 | -0.013067 | -0.11669
-0.14 | -0.011874 | -0.10867
-0.13 | -0.010791 | -0.10104
-0.12 | -0.009673 | -0.09155
-0.11 | -0.008689 | -0.08485
-0.1 | -0.007778 | -0.07771
-0.09 | -0.006897 | -0.07131
-0.08 | -0.006038 | -0.06507
-0.07 | -0.005284 | -0.06047
-0.06 | -0.0045149 | -0.05501
-0.05 | -0.0037901 | -0.05014
-0.04 | -0.0030329 | -0.045383
-0.03 | -0.0023172 | -0.040688
-0.02 | -0.0015679 | -0.036488
-0.01 | -0.0008146 | -0.032933
0 | -1.65e-05 | -0.029194
0.01 | 0.0008505 | -0.0254
0.02 | 0.0017055 | -0.022106
0.03 | 0.0027314 | -0.019059
0.04 | 0.0037616 | -0.015878
0.05 | 0.0049997 | -0.012571
0.06 | 0.006305 | -0.008926
0.07 | 0.007803 | -0.0045999
0.08 | 0.009491 | 0.0003054
0.09 | 0.011392 | 0.006087
0.1 | 0.013675 | 0.013296
0.11 | 0.01612 | 0.022658
0.12 | 0.019067 | 0.034382
0.13 | 0.022336 | 0.048888
0.14 | 0.026152 | 0.06711
0.15 | 0.030348 | 0.09089
0.16 | 0.035262 | 0.12085
0.17 | 0.040715 | 0.15814
0.18 | 0.047243 | 0.20412
0.19 | 0.054347 | 0.26255
0.2 | 0.06161 | 0.33347
0.21 | 0.07108 | 0.4213
0.22 | 0.0819 | 0.52798
0.23 | 0.09423 | 0.6545
0.24 | 0.10792 | 0.8179
0.25 | 0.12368 | 1.0127
0.26 | 0.14079 | 1.2484
0.27 | 0.16106 | 1.5313
0.28 | 0.18369 | 1.8739
0.29 | 0.20865 | 2.2836
0.3 | 0.23775 | 2.7815
0.31 | 0.27123 | 3.3808
0.32 | 0.30655 | 4.0989
0.33 | 0.34924 | 4.9529
0.34 | 0.39726 | 5.958
0.35 | 0.44909 | 7.194
0.36 | 0.5109 | 8.68
0.37 | 0.57 | 10.47
0.38 | 0.6518 | 12.618
0.39 | 0.7415 | 15.19
0.4 | 0.8498 | 18.254
0.41 | 0.9657 | 21.987
0.42 | 1.1077 | 26.525
0.43 | 1.2751 | 31.956
0.44 | 1.4603 | 38.39
0.45 | 1.6924 | 46.248
0.46 | 1.9642 | 55.716
0.47 | 2.2833 | 66.8
0.48 | 2.6784 | 80.39
0.49 | 3.1448 | 96.54
0.5 | 3.7137 | 116.19