## Diode Characteristic (uA-mm)
VGS (V) | VDS = 0.000 V | VDS = 0.500 V
-1.25 | -3.4573 | -9.367
-1.24 | -3.3187 | -9.085
-1.23 | -3.2089 | -8.817
-1.22 | -3.0707 | -8.516
-1.21 | -2.9779 | -8.28
-1.2 | -2.8816 | -8.012
-1.19 | -2.7703 | -7.736
-1.18 | -2.6726 | -7.451
-1.17 | -2.5631 | -7.299
-1.16 | -2.4646 | -7.032
-1.15 | -2.375 | -6.786
-1.14 | -2.2934 | -6.576
-1.13 | -2.2014 | -6.357
-1.12 | -2.1364 | -6.171
-1.11 | -2.0561 | -5.952
-1.1 | -1.985 | -5.753
-1.09 | -1.902 | -5.564
-1.08 | -1.8388 | -5.397
-1.07 | -1.7679 | -5.167
-1.06 | -1.703 | -5.025
-1.05 | -1.6304 | -4.8575
-1.04 | -1.5678 | -4.6571
-1.03 | -1.5009 | -4.5189
-1.02 | -1.4483 | -4.3791
-1.01 | -1.4001 | -4.2143
-1 | -1.3431 | -4.0726
-0.99 | -1.29 | -3.9458
-0.98 | -1.241 | -3.8294
-0.97 | -1.1987 | -3.6901
-0.96 | -1.1479 | -3.5755
-0.95 | -1.1065 | -3.455
-0.94 | -1.058 | -3.3392
-0.93 | -1.018 | -3.206
-0.92 | -0.9777 | -3.0871
-0.91 | -0.936 | -3.0011
-0.9 | -0.901 | -2.917
-0.89 | -0.8631 | -2.8018
-0.88 | -0.8259 | -2.68
-0.87 | -0.7978 | -2.6013
-0.86 | -0.7659 | -2.5252
-0.85 | -0.7323 | -2.4117
-0.84 | -0.7021 | -2.3356
-0.83 | -0.6741 | -2.2542
-0.82 | -0.645 | -2.1671
-0.81 | -0.6203 | -2.0817
-0.8 | -0.5912 | -2.009
-0.79 | -0.565 | -1.9406
-0.78 | -0.543 | -1.8557
-0.77 | -0.5227 | -1.7999
-0.76 | -0.4995 | -1.7361
-0.75 | -0.47852 | -1.6743
-0.74 | -0.45834 | -1.6032
-0.73 | -0.43673 | -1.5551
-0.72 | -0.41775 | -1.4848
-0.71 | -0.39965 | -1.4242
-0.7 | -0.38013 | -1.3842
-0.69 | -0.363 | -1.3194
-0.68 | -0.34608 | -1.2769
-0.67 | -0.3327 | -1.2232
-0.66 | -0.31589 | -1.1775
-0.65 | -0.30099 | -1.1312
-0.64 | -0.28696 | -1.0867
-0.63 | -0.27296 | -1.0452
-0.62 | -0.2601 | -1.0032
-0.61 | -0.24912 | -0.9641
-0.6 | -0.23659 | -0.9377
-0.59 | -0.22539 | -0.8941
-0.58 | -0.21532 | -0.8615
-0.57 | -0.20424 | -0.8324
-0.56 | -0.1948 | -0.7883
-0.55 | -0.18407 | -0.7598
-0.54 | -0.1749 | -0.7323
-0.53 | -0.1673 | -0.6998
-0.52 | -0.15688 | -0.6731
-0.51 | -0.14886 | -0.6497
-0.5 | -0.14094 | -0.6248
-0.49 | -0.13337 | -0.5949
-0.48 | -0.1257 | -0.5677
-0.47 | -0.11946 | -0.5483
-0.46 | -0.1129 | -0.5247
-0.45 | -0.10696 | -0.5019
-0.44 | -0.10059 | -0.47877
-0.43 | -0.09453 | -0.46099
-0.42 | -0.08934 | -0.44127
-0.41 | -0.08431 | -0.42257
-0.4 | -0.07904 | -0.40446
-0.39 | -0.07427 | -0.38807
-0.38 | -0.06939 | -0.37112
-0.37 | -0.06564 | -0.35352
-0.36 | -0.06136 | -0.3402
-0.35 | -0.05781 | -0.3229
-0.34 | -0.05386 | -0.30773
-0.33 | -0.05045 | -0.2953
-0.32 | -0.047721 | -0.28207
-0.31 | -0.044551 | -0.26649
-0.3 | -0.041663 | -0.25294
-0.29 | -0.038714 | -0.23882
-0.28 | -0.036015 | -0.22615
-0.27 | -0.033531 | -0.21512
-0.26 | -0.031356 | -0.20436
-0.25 | -0.028968 | -0.19364
-0.24 | -0.026901 | -0.18179
-0.23 | -0.024962 | -0.17241
-0.22 | -0.023102 | -0.15934
-0.21 | -0.021163 | -0.14945
-0.2 | -0.019581 | -0.14026
-0.19 | -0.017979 | -0.13197
-0.18 | -0.016511 | -0.12351
-0.17 | -0.01505 | -0.11424
-0.16 | -0.013769 | -0.10625
-0.15 | -0.01257 | -0.09865
-0.14 | -0.011402 | -0.09106
-0.13 | -0.010273 | -0.08349
-0.12 | -0.009298 | -0.07743
-0.11 | -0.008335 | -0.07134
-0.1 | -0.007502 | -0.06481
-0.09 | -0.006541 | -0.05953
-0.08 | -0.005796 | -0.05484
-0.07 | -0.0050439 | -0.049521
-0.06 | -0.0043149 | -0.045565
-0.05 | -0.0035816 | -0.040617
-0.04 | -0.0029116 | -0.03773
-0.03 | -0.0021912 | -0.033732
-0.02 | -0.0015268 | -0.030286
-0.01 | -0.0007686 | -0.027356
0 | -5.2e-06 | -0.024314
0.01 | 0.0007789 | -0.021235
0.02 | 0.0016349 | -0.018786
0.03 | 0.0025415 | -0.015773
0.04 | 0.0035794 | -0.013179
0.05 | 0.0046794 | -0.010093
0.06 | 0.005857 | -0.006707
0.07 | 0.00737 | -0.0026603
0.08 | 0.008902 | 0.0020352
0.09 | 0.010682 | 0.007768
0.1 | 0.012626 | 0.015166
0.11 | 0.01506 | 0.024376
0.12 | 0.017777 | 0.03622
0.13 | 0.020758 | 0.050947
0.14 | 0.023988 | 0.06976
0.15 | 0.028047 | 0.09319
0.16 | 0.032391 | 0.12341
0.17 | 0.037177 | 0.16031
0.18 | 0.042935 | 0.20711
0.19 | 0.049822 | 0.26416
0.2 | 0.056717 | 0.33303
0.21 | 0.06416 | 0.41926
0.22 | 0.07383 | 0.52431
0.23 | 0.08463 | 0.6477
0.24 | 0.09711 | 0.803
0.25 | 0.11118 | 0.9929
0.26 | 0.12692 | 1.2215
0.27 | 0.14489 | 1.4948
0.28 | 0.16515 | 1.8276
0.29 | 0.18782 | 2.2172
0.3 | 0.21289 | 2.7034
0.31 | 0.2425 | 3.2802
0.32 | 0.2762 | 3.9577
0.33 | 0.31381 | 4.7966
0.34 | 0.3569 | 5.764
0.35 | 0.40567 | 6.952
0.36 | 0.46035 | 8.37
0.37 | 0.5228 | 10.102
0.38 | 0.5878 | 12.152
0.39 | 0.67 | 14.6
0.4 | 0.7675 | 17.573
0.41 | 0.8783 | 21.148
0.42 | 1.009 | 25.502
0.43 | 1.1642 | 30.631
0.44 | 1.3428 | 36.841
0.45 | 1.5508 | 44.333
0.46 | 1.8076 | 53.327
0.47 | 2.1109 | 63.99
0.48 | 2.4608 | 76.92
0.49 | 2.9051 | 92.45
0.5 | 3.4327 | 110.99