## Diode Characteristic (uA-mm)
VGS (V) | VDS = 0.000 V | VDS = 0.500 V
-1.25 | -3.5958 | -9.828
-1.24 | -3.4467 | -9.456
-1.23 | -3.3263 | -9.136
-1.22 | -3.2106 | -8.873
-1.21 | -3.0974 | -8.601
-1.2 | -2.9801 | -8.316
-1.19 | -2.8647 | -8.047
-1.18 | -2.7552 | -7.783
-1.17 | -2.6564 | -7.55
-1.16 | -2.5533 | -7.289
-1.15 | -2.4591 | -7.064
-1.14 | -2.3659 | -6.831
-1.13 | -2.2869 | -6.628
-1.12 | -2.1905 | -6.371
-1.11 | -2.1201 | -6.195
-1.1 | -2.0369 | -5.977
-1.09 | -1.9663 | -5.783
-1.08 | -1.8958 | -5.582
-1.07 | -1.8202 | -5.384
-1.06 | -1.7521 | -5.203
-1.05 | -1.6908 | -5.028
-1.04 | -1.6256 | -4.8625
-1.03 | -1.5691 | -4.7037
-1.02 | -1.5077 | -4.561
-1.01 | -1.4475 | -4.3946
-1 | -1.3867 | -4.2379
-0.99 | -1.3263 | -4.0965
-0.98 | -1.2778 | -3.9529
-0.97 | -1.2361 | -3.8309
-0.96 | -1.1828 | -3.6911
-0.95 | -1.1333 | -3.5751
-0.94 | -1.0865 | -3.4405
-0.93 | -1.0525 | -3.3179
-0.92 | -1.0101 | -3.2134
-0.91 | -0.9666 | -3.0971
-0.9 | -0.929 | -3.0041
-0.89 | -0.8897 | -2.8689
-0.88 | -0.8586 | -2.7809
-0.87 | -0.8258 | -2.6698
-0.86 | -0.7889 | -2.587
-0.85 | -0.7581 | -2.4972
-0.84 | -0.7271 | -2.393
-0.83 | -0.6962 | -2.3158
-0.82 | -0.6673 | -2.2342
-0.81 | -0.6403 | -2.1451
-0.8 | -0.6097 | -2.0823
-0.79 | -0.5864 | -1.9922
-0.78 | -0.5606 | -1.9181
-0.77 | -0.5364 | -1.8476
-0.76 | -0.5133 | -1.7765
-0.75 | -0.49082 | -1.716
-0.74 | -0.46926 | -1.6581
-0.73 | -0.44675 | -1.5911
-0.72 | -0.42917 | -1.5324
-0.71 | -0.41329 | -1.4712
-0.7 | -0.39038 | -1.415
-0.69 | -0.37416 | -1.3637
-0.68 | -0.35632 | -1.3098
-0.67 | -0.33957 | -1.262
-0.66 | -0.32529 | -1.2157
-0.65 | -0.30831 | -1.1632
-0.64 | -0.29456 | -1.1199
-0.63 | -0.28161 | -1.0769
-0.62 | -0.26749 | -1.0216
-0.61 | -0.25487 | -0.9894
-0.6 | -0.24272 | -0.955
-0.59 | -0.2299 | -0.9107
-0.58 | -0.21854 | -0.8756
-0.57 | -0.20868 | -0.8376
-0.56 | -0.19769 | -0.8099
-0.55 | -0.18924 | -0.774
-0.54 | -0.17816 | -0.7446
-0.53 | -0.16867 | -0.714
-0.52 | -0.16011 | -0.6822
-0.51 | -0.15226 | -0.6553
-0.5 | -0.14386 | -0.6302
-0.49 | -0.13537 | -0.6027
-0.48 | -0.1273 | -0.5783
-0.47 | -0.12111 | -0.5525
-0.46 | -0.11443 | -0.5348
-0.45 | -0.10828 | -0.5095
-0.44 | -0.10181 | -0.48959
-0.43 | -0.09694 | -0.46979
-0.42 | -0.09119 | -0.44855
-0.41 | -0.08553 | -0.42781
-0.4 | -0.08087 | -0.40919
-0.39 | -0.07559 | -0.38983
-0.38 | -0.07148 | -0.37322
-0.37 | -0.06705 | -0.35713
-0.36 | -0.06329 | -0.34543
-0.35 | -0.05929 | -0.32569
-0.34 | -0.0554 | -0.30947
-0.33 | -0.05201 | -0.29625
-0.32 | -0.049032 | -0.28295
-0.31 | -0.045495 | -0.27214
-0.3 | -0.043169 | -0.25703
-0.29 | -0.039719 | -0.24656
-0.28 | -0.037283 | -0.23205
-0.27 | -0.034388 | -0.21967
-0.26 | -0.03256 | -0.20686
-0.25 | -0.029933 | -0.19522
-0.24 | -0.027629 | -0.18374
-0.23 | -0.02582 | -0.17224
-0.22 | -0.023988 | -0.16318
-0.21 | -0.021826 | -0.15318
-0.2 | -0.02015 | -0.14229
-0.19 | -0.01848 | -0.13316
-0.18 | -0.017186 | -0.12435
-0.17 | -0.015613 | -0.11667
-0.16 | -0.014295 | -0.10724
-0.15 | -0.01299 | -0.09969
-0.14 | -0.011883 | -0.0924
-0.13 | -0.010702 | -0.08533
-0.12 | -0.009672 | -0.07784
-0.11 | -0.008683 | -0.07086
-0.1 | -0.00786 | -0.06561
-0.09 | -0.006867 | -0.05996
-0.08 | -0.006058 | -0.05498
-0.07 | -0.005238 | -0.0501
-0.06 | -0.0044752 | -0.04554
-0.05 | -0.0037312 | -0.041468
-0.04 | -0.0029844 | -0.037761
-0.03 | -0.002262 | -0.033773
-0.02 | -0.0015466 | -0.030828
-0.01 | -0.0007765 | -0.02761
0 | -1.4e-06 | -0.02376
0.01 | 0.0008045 | -0.021403
0.02 | 0.0016597 | -0.018556
0.03 | 0.0026227 | -0.01578
0.04 | 0.0036276 | -0.013046
0.05 | 0.004821 | -0.009881
0.06 | 0.006013 | -0.006477
0.07 | 0.007514 | -0.0025675
0.08 | 0.009232 | 0.0022836
0.09 | 0.01101 | 0.008115
0.1 | 0.01308 | 0.015391
0.11 | 0.015372 | 0.024627
0.12 | 0.01814 | 0.036628
0.13 | 0.021255 | 0.051555
0.14 | 0.024857 | 0.07072
0.15 | 0.028726 | 0.09488
0.16 | 0.033582 | 0.12503
0.17 | 0.038685 | 0.16259
0.18 | 0.044538 | 0.20892
0.19 | 0.051211 | 0.26695
0.2 | 0.05793 | 0.33717
0.21 | 0.06687 | 0.42592
0.22 | 0.07699 | 0.53207
0.23 | 0.08822 | 0.6562
0.24 | 0.10118 | 0.8099
0.25 | 0.11545 | 1.0025
0.26 | 0.1322 | 1.2299
0.27 | 0.15038 | 1.509
0.28 | 0.17119 | 1.8472
0.29 | 0.1955 | 2.241
0.3 | 0.22278 | 2.7338
0.31 | 0.25258 | 3.3094
0.32 | 0.28671 | 3.998
0.33 | 0.32447 | 4.8324
0.34 | 0.37104 | 5.804
0.35 | 0.42005 | 6.998
0.36 | 0.47615 | 8.434
0.37 | 0.5399 | 10.175
0.38 | 0.606 | 12.214
0.39 | 0.6926 | 14.676
0.4 | 0.7913 | 17.642
0.41 | 0.9056 | 21.166
0.42 | 1.037 | 25.494
0.43 | 1.19 | 30.653
0.44 | 1.372 | 36.879
0.45 | 1.5776 | 44.271
0.46 | 1.8401 | 53.395
0.47 | 2.1415 | 64.08
0.48 | 2.5055 | 76.65
0.49 | 2.9414 | 92.41
0.5 | 3.4743 | 110.79