## Diode Characteristic (uA-mm)
VGS (V) | VDS = 0.000 V | VDS = 0.500 V
-1.25 | -3.396 | -9.378
-1.24 | -3.2728 | -9.069
-1.23 | -3.1754 | -8.723
-1.22 | -3.0506 | -8.517
-1.21 | -2.9351 | -8.243
-1.2 | -2.8183 | -7.941
-1.19 | -2.7145 | -7.719
-1.18 | -2.6199 | -7.478
-1.17 | -2.5122 | -7.238
-1.16 | -2.4266 | -6.995
-1.15 | -2.3331 | -6.758
-1.14 | -2.258 | -6.552
-1.13 | -2.1688 | -6.32
-1.12 | -2.0945 | -6.112
-1.11 | -2.0127 | -5.916
-1.1 | -1.9302 | -5.717
-1.09 | -1.8566 | -5.57
-1.08 | -1.7918 | -5.366
-1.07 | -1.7195 | -5.185
-1.06 | -1.6557 | -5.008
-1.05 | -1.596 | -4.8393
-1.04 | -1.533 | -4.6813
-1.03 | -1.4759 | -4.5278
-1.02 | -1.4153 | -4.3828
-1.01 | -1.3607 | -4.2183
-1 | -1.3089 | -4.0862
-0.99 | -1.2589 | -3.9315
-0.98 | -1.2083 | -3.8258
-0.97 | -1.1579 | -3.6734
-0.96 | -1.1132 | -3.548
-0.95 | -1.0779 | -3.4106
-0.94 | -1.0361 | -3.3012
-0.93 | -0.9916 | -3.1955
-0.92 | -0.9495 | -3.0914
-0.91 | -0.9121 | -2.9856
-0.9 | -0.8806 | -2.8798
-0.89 | -0.8417 | -2.7633
-0.88 | -0.8111 | -2.6762
-0.87 | -0.7785 | -2.5722
-0.86 | -0.753 | -2.4876
-0.85 | -0.7194 | -2.4016
-0.84 | -0.6862 | -2.3127
-0.83 | -0.6545 | -2.2313
-0.82 | -0.626 | -2.1526
-0.81 | -0.6051 | -2.0761
-0.8 | -0.5775 | -1.9895
-0.79 | -0.5503 | -1.9261
-0.78 | -0.5279 | -1.8683
-0.77 | -0.5017 | -1.7846
-0.76 | -0.48981 | -1.7199
-0.75 | -0.46751 | -1.6503
-0.74 | -0.44757 | -1.5991
-0.73 | -0.42845 | -1.5411
-0.72 | -0.409 | -1.4788
-0.71 | -0.3904 | -1.4137
-0.7 | -0.37123 | -1.3711
-0.69 | -0.35454 | -1.3139
-0.68 | -0.3387 | -1.2637
-0.67 | -0.3236 | -1.2162
-0.66 | -0.30767 | -1.1678
-0.65 | -0.29373 | -1.1231
-0.64 | -0.27957 | -1.0798
-0.63 | -0.26539 | -1.0393
-0.62 | -0.2526 | -0.9958
-0.61 | -0.24101 | -0.959
-0.6 | -0.23045 | -0.9193
-0.59 | -0.21838 | -0.8902
-0.58 | -0.20774 | -0.8505
-0.57 | -0.19682 | -0.814
-0.56 | -0.18773 | -0.783
-0.55 | -0.17783 | -0.7494
-0.54 | -0.16855 | -0.7229
-0.53 | -0.15949 | -0.6923
-0.52 | -0.1517 | -0.6643
-0.51 | -0.14397 | -0.6351
-0.5 | -0.13563 | -0.6134
-0.49 | -0.12889 | -0.5883
-0.48 | -0.12239 | -0.5652
-0.47 | -0.11544 | -0.543
-0.46 | -0.10885 | -0.5208
-0.45 | -0.10265 | -0.49831
-0.44 | -0.09684 | -0.48187
-0.43 | -0.09168 | -0.45883
-0.42 | -0.0856 | -0.4417
-0.41 | -0.08125 | -0.42388
-0.4 | -0.07593 | -0.40493
-0.39 | -0.07203 | -0.3841
-0.38 | -0.06735 | -0.36646
-0.37 | -0.06292 | -0.35233
-0.36 | -0.05937 | -0.33622
-0.35 | -0.05552 | -0.32263
-0.34 | -0.05192 | -0.30995
-0.33 | -0.048959 | -0.29307
-0.32 | -0.045762 | -0.2795
-0.31 | -0.042832 | -0.26572
-0.3 | -0.039834 | -0.25145
-0.29 | -0.037069 | -0.23851
-0.28 | -0.034659 | -0.22711
-0.27 | -0.032233 | -0.21566
-0.26 | -0.030063 | -0.20333
-0.25 | -0.027801 | -0.19118
-0.24 | -0.025863 | -0.18103
-0.23 | -0.023846 | -0.16992
-0.22 | -0.022178 | -0.16033
-0.21 | -0.020393 | -0.14906
-0.2 | -0.018857 | -0.13984
-0.19 | -0.017304 | -0.13097
-0.18 | -0.015845 | -0.12087
-0.17 | -0.014648 | -0.11263
-0.16 | -0.013378 | -0.10461
-0.15 | -0.012079 | -0.0971
-0.14 | -0.011002 | -0.08941
-0.13 | -0.009951 | -0.0813
-0.12 | -0.009072 | -0.07597
-0.11 | -0.008065 | -0.06944
-0.1 | -0.007218 | -0.06367
-0.09 | -0.006394 | -0.0588
-0.08 | -0.005696 | -0.05352
-0.07 | -0.004917 | -0.048615
-0.06 | -0.0041909 | -0.044476
-0.05 | -0.0035271 | -0.040114
-0.04 | -0.0028165 | -0.036476
-0.03 | -0.0021668 | -0.032891
-0.02 | -0.0014437 | -0.030071
-0.01 | -0.0007649 | -0.02663
0 | -1.76e-05 | -0.023655
0.01 | 0.0007783 | -0.02081
0.02 | 0.0015822 | -0.018004
0.03 | 0.0025154 | -0.015371
0.04 | 0.0034901 | -0.012497
0.05 | 0.0046224 | -0.00949
0.06 | 0.005756 | -0.006226
0.07 | 0.007124 | -0.0023751
0.08 | 0.008703 | 0.0022732
0.09 | 0.010473 | 0.007969
0.1 | 0.012496 | 0.015152
0.11 | 0.01476 | 0.024209
0.12 | 0.017352 | 0.035822
0.13 | 0.020499 | 0.050568
0.14 | 0.023788 | 0.06889
0.15 | 0.027588 | 0.09193
0.16 | 0.031945 | 0.12214
0.17 | 0.037165 | 0.15936
0.18 | 0.042697 | 0.20487
0.19 | 0.049261 | 0.26158
0.2 | 0.05639 | 0.33005
0.21 | 0.06372 | 0.4184
0.22 | 0.07321 | 0.52205
0.23 | 0.08458 | 0.6392
0.24 | 0.09644 | 0.7958
0.25 | 0.11083 | 0.9851
0.26 | 0.12666 | 1.2097
0.27 | 0.14437 | 1.4817
0.28 | 0.1649 | 1.8085
0.29 | 0.18713 | 2.2038
0.3 | 0.21326 | 2.6734
0.31 | 0.24218 | 3.2444
0.32 | 0.2741 | 3.9174
0.33 | 0.31177 | 4.7212
0.34 | 0.35454 | 5.6989
0.35 | 0.40161 | 6.83
0.36 | 0.45711 | 8.226
0.37 | 0.52073 | 9.917
0.38 | 0.5835 | 11.924
0.39 | 0.6666 | 14.35
0.4 | 0.7588 | 17.219
0.41 | 0.8705 | 20.747
0.42 | 0.9991 | 24.965
0.43 | 1.1513 | 30.018
0.44 | 1.326 | 36.082
0.45 | 1.5332 | 43.383
0.46 | 1.7778 | 52.257
0.47 | 2.0751 | 62.55
0.48 | 2.4346 | 75.3
0.49 | 2.8594 | 90.4
0.5 | 3.3749 | 108.69