## Diode Characteristic (uA-mm)
VGS (V) | VDS = 0.000 V | VDS = 0.500 V
-1.25 | -2.8533 | -7.585
-1.24 | -2.7518 | -7.36
-1.23 | -2.6594 | -7.14
-1.22 | -2.5636 | -6.87
-1.21 | -2.456 | -6.677
-1.2 | -2.3779 | -6.461
-1.19 | -2.2929 | -6.243
-1.18 | -2.216 | -6.068
-1.17 | -2.1268 | -5.862
-1.16 | -2.0653 | -5.689
-1.15 | -1.9874 | -5.499
-1.14 | -1.9127 | -5.326
-1.13 | -1.8527 | -5.177
-1.12 | -1.7842 | -5.009
-1.11 | -1.712 | -4.8307
-1.1 | -1.6513 | -4.6716
-1.09 | -1.6014 | -4.5141
-1.08 | -1.5403 | -4.3933
-1.07 | -1.4834 | -4.2484
-1.06 | -1.4198 | -4.0954
-1.05 | -1.3761 | -3.9785
-1.04 | -1.3208 | -3.8392
-1.03 | -1.2663 | -3.7244
-1.02 | -1.221 | -3.5937
-1.01 | -1.1791 | -3.4698
-1 | -1.1331 | -3.3451
-0.99 | -1.0897 | -3.2585
-0.98 | -1.0489 | -3.1464
-0.97 | -1.0118 | -3.0295
-0.96 | -0.9743 | -2.9279
-0.95 | -0.9298 | -2.8571
-0.94 | -0.8945 | -2.754
-0.93 | -0.8604 | -2.653
-0.92 | -0.8252 | -2.5642
-0.91 | -0.7957 | -2.4747
-0.9 | -0.7648 | -2.4039
-0.89 | -0.7341 | -2.3139
-0.88 | -0.707 | -2.2335
-0.87 | -0.6783 | -2.156
-0.86 | -0.6502 | -2.0784
-0.85 | -0.6255 | -2.0065
-0.84 | -0.6 | -1.9392
-0.83 | -0.5746 | -1.8611
-0.82 | -0.5529 | -1.8119
-0.81 | -0.5295 | -1.7393
-0.8 | -0.5078 | -1.6928
-0.79 | -0.48606 | -1.6255
-0.78 | -0.46692 | -1.5684
-0.77 | -0.44575 | -1.5139
-0.76 | -0.42775 | -1.4537
-0.75 | -0.41017 | -1.3975
-0.74 | -0.39278 | -1.3484
-0.73 | -0.37282 | -1.2929
-0.72 | -0.35937 | -1.2413
-0.71 | -0.34298 | -1.1951
-0.7 | -0.32787 | -1.1525
-0.69 | -0.31295 | -1.1153
-0.68 | -0.29911 | -1.0735
-0.67 | -0.28546 | -1.0305
-0.66 | -0.27011 | -0.995
-0.65 | -0.25879 | -0.9582
-0.64 | -0.24718 | -0.9172
-0.63 | -0.23503 | -0.8876
-0.62 | -0.22435 | -0.8475
-0.61 | -0.21426 | -0.8232
-0.6 | -0.20324 | -0.796
-0.59 | -0.19366 | -0.7624
-0.58 | -0.18528 | -0.7288
-0.57 | -0.17542 | -0.7035
-0.56 | -0.16661 | -0.6726
-0.55 | -0.15834 | -0.6481
-0.54 | -0.1501 | -0.6244
-0.53 | -0.14257 | -0.5998
-0.52 | -0.13583 | -0.5705
-0.51 | -0.12838 | -0.5492
-0.5 | -0.12147 | -0.5274
-0.49 | -0.11546 | -0.5103
-0.48 | -0.10904 | -0.48805
-0.47 | -0.10342 | -0.46701
-0.46 | -0.09761 | -0.45203
-0.45 | -0.09217 | -0.43328
-0.44 | -0.08755 | -0.4138
-0.43 | -0.08238 | -0.39716
-0.42 | -0.07753 | -0.38025
-0.41 | -0.07351 | -0.3661
-0.4 | -0.06893 | -0.3504
-0.39 | -0.06505 | -0.3349
-0.38 | -0.06109 | -0.32166
-0.37 | -0.05773 | -0.30544
-0.36 | -0.05409 | -0.29313
-0.35 | -0.05073 | -0.27975
-0.34 | -0.048408 | -0.26705
-0.33 | -0.045242 | -0.25403
-0.32 | -0.042123 | -0.24391
-0.31 | -0.039823 | -0.2314
-0.3 | -0.037134 | -0.21756
-0.29 | -0.034921 | -0.2073
-0.28 | -0.032508 | -0.19665
-0.27 | -0.030273 | -0.18621
-0.26 | -0.02811 | -0.17456
-0.25 | -0.026212 | -0.1655
-0.24 | -0.02426 | -0.15545
-0.23 | -0.02251 | -0.14575
-0.22 | -0.020788 | -0.13664
-0.21 | -0.019169 | -0.12848
-0.2 | -0.017608 | -0.12092
-0.19 | -0.016338 | -0.11233
-0.18 | -0.014951 | -0.10482
-0.17 | -0.013651 | -0.09708
-0.16 | -0.012517 | -0.08958
-0.15 | -0.011475 | -0.08322
-0.14 | -0.010418 | -0.07698
-0.13 | -0.009406 | -0.07186
-0.12 | -0.008521 | -0.06594
-0.11 | -0.007635 | -0.06053
-0.1 | -0.006885 | -0.0557
-0.09 | -0.006023 | -0.05043
-0.08 | -0.005337 | -0.045338
-0.07 | -0.0046279 | -0.041314
-0.06 | -0.0039807 | -0.037911
-0.05 | -0.0032938 | -0.034936
-0.04 | -0.002671 | -0.031688
-0.03 | -0.0020234 | -0.028622
-0.02 | -0.0013865 | -0.025794
-0.01 | -0.0007029 | -0.023216
0 | 1.34e-05 | -0.020741
0.01 | 0.0007214 | -0.018347
0.02 | 0.0015363 | -0.016052
0.03 | 0.0023611 | -0.013701
0.04 | 0.003325 | -0.011514
0.05 | 0.004337 | -0.008801
0.06 | 0.0054928 | -0.005641
0.07 | 0.006811 | -0.0020032
0.08 | 0.008248 | 0.0021288
0.09 | 0.009908 | 0.007598
0.1 | 0.011693 | 0.01425
0.11 | 0.01392 | 0.022747
0.12 | 0.016368 | 0.033642
0.13 | 0.018985 | 0.047894
0.14 | 0.022145 | 0.065
0.15 | 0.025739 | 0.08692
0.16 | 0.029824 | 0.11529
0.17 | 0.034441 | 0.15073
0.18 | 0.039742 | 0.19399
0.19 | 0.045716 | 0.24783
0.2 | 0.052631 | 0.31432
0.21 | 0.05935 | 0.39664
0.22 | 0.06819 | 0.49666
0.23 | 0.078 | 0.6104
0.24 | 0.08933 | 0.7574
0.25 | 0.10225 | 0.9393
0.26 | 0.11723 | 1.1529
0.27 | 0.13358 | 1.4142
0.28 | 0.15143 | 1.73
0.29 | 0.17278 | 2.1002
0.3 | 0.19714 | 2.5664
0.31 | 0.22392 | 3.1109
0.32 | 0.25374 | 3.7697
0.33 | 0.28852 | 4.5584
0.34 | 0.32818 | 5.5023
0.35 | 0.37357 | 6.602
0.36 | 0.42292 | 7.95
0.37 | 0.4822 | 9.613
0.38 | 0.54956 | 11.569
0.39 | 0.619 | 13.93
0.4 | 0.7082 | 16.768
0.41 | 0.8106 | 20.188
0.42 | 0.9331 | 24.337
0.43 | 1.0735 | 29.259
0.44 | 1.2457 | 35.286
0.45 | 1.4431 | 42.445
0.46 | 1.6838 | 51.248
0.47 | 1.9663 | 61.43
0.48 | 2.2991 | 73.85
0.49 | 2.7174 | 88.94
0.5 | 3.2133 | 106.46