## Diode Characteristic (uA-mm)
VGS (V) | VDS = 0.000 V | VDS = 0.500 V
-1.25 | -2.8168 | -7.359
-1.24 | -2.7044 | -7.12
-1.23 | -2.5963 | -6.892
-1.22 | -2.5115 | -6.65
-1.21 | -2.4247 | -6.436
-1.2 | -2.3374 | -6.243
-1.19 | -2.2655 | -6.078
-1.18 | -2.1764 | -5.846
-1.17 | -2.1105 | -5.664
-1.16 | -2.0298 | -5.456
-1.15 | -1.9565 | -5.328
-1.14 | -1.8904 | -5.165
-1.13 | -1.8234 | -4.9883
-1.12 | -1.7529 | -4.8335
-1.11 | -1.6844 | -4.6518
-1.1 | -1.6294 | -4.4993
-1.09 | -1.5748 | -4.3568
-1.08 | -1.5149 | -4.221
-1.07 | -1.4558 | -4.0748
-1.06 | -1.4055 | -3.9485
-1.05 | -1.3362 | -3.8149
-1.04 | -1.3071 | -3.6871
-1.03 | -1.2603 | -3.5604
-1.02 | -1.2185 | -3.4444
-1.01 | -1.1611 | -3.3322
-1 | -1.1195 | -3.2122
-0.99 | -1.0721 | -3.1108
-0.98 | -1.0369 | -3.004
-0.97 | -1 | -2.8971
-0.96 | -0.9592 | -2.7999
-0.95 | -0.9216 | -2.7058
-0.94 | -0.8863 | -2.6032
-0.93 | -0.8532 | -2.5168
-0.92 | -0.8196 | -2.4287
-0.91 | -0.7892 | -2.3565
-0.9 | -0.7529 | -2.2666
-0.89 | -0.7238 | -2.1853
-0.88 | -0.699 | -2.1168
-0.87 | -0.6701 | -2.0338
-0.86 | -0.643 | -1.9756
-0.85 | -0.617 | -1.9049
-0.84 | -0.5949 | -1.8411
-0.83 | -0.5664 | -1.7645
-0.82 | -0.5446 | -1.6973
-0.81 | -0.524 | -1.6456
-0.8 | -0.5016 | -1.5794
-0.79 | -0.48321 | -1.5274
-0.78 | -0.45981 | -1.4798
-0.77 | -0.44208 | -1.4194
-0.76 | -0.42518 | -1.375
-0.75 | -0.40326 | -1.3217
-0.74 | -0.38566 | -1.2708
-0.73 | -0.37185 | -1.2178
-0.72 | -0.35409 | -1.1765
-0.71 | -0.33959 | -1.1311
-0.7 | -0.32346 | -1.0848
-0.69 | -0.31251 | -1.0495
-0.68 | -0.29698 | -1.0115
-0.67 | -0.28399 | -0.9734
-0.66 | -0.26993 | -0.9352
-0.65 | -0.2586 | -0.8936
-0.64 | -0.24742 | -0.8647
-0.63 | -0.23557 | -0.8294
-0.62 | -0.22438 | -0.8016
-0.61 | -0.21416 | -0.7709
-0.6 | -0.20372 | -0.7394
-0.59 | -0.1941 | -0.7103
-0.58 | -0.18575 | -0.6852
-0.57 | -0.17603 | -0.6567
-0.56 | -0.16725 | -0.6348
-0.55 | -0.15865 | -0.6112
-0.54 | -0.15165 | -0.5878
-0.53 | -0.14342 | -0.5586
-0.52 | -0.13635 | -0.5365
-0.51 | -0.12886 | -0.516
-0.5 | -0.12237 | -0.49868
-0.49 | -0.11582 | -0.47553
-0.48 | -0.10972 | -0.45607
-0.47 | -0.10432 | -0.43627
-0.46 | -0.09863 | -0.42316
-0.45 | -0.09386 | -0.40321
-0.44 | -0.08866 | -0.38495
-0.43 | -0.0835 | -0.37132
-0.42 | -0.07821 | -0.35377
-0.41 | -0.07412 | -0.33798
-0.4 | -0.06984 | -0.32597
-0.39 | -0.06627 | -0.30922
-0.38 | -0.06196 | -0.2968
-0.37 | -0.05856 | -0.28408
-0.36 | -0.05463 | -0.2691
-0.35 | -0.05052 | -0.25733
-0.34 | -0.048435 | -0.24545
-0.33 | -0.045446 | -0.23373
-0.32 | -0.042775 | -0.22338
-0.31 | -0.039912 | -0.21367
-0.3 | -0.037401 | -0.20221
-0.29 | -0.034906 | -0.1935
-0.28 | -0.032309 | -0.18125
-0.27 | -0.03033 | -0.1725
-0.26 | -0.027926 | -0.16394
-0.25 | -0.026291 | -0.15452
-0.24 | -0.024141 | -0.14463
-0.23 | -0.022439 | -0.13602
-0.22 | -0.020795 | -0.12816
-0.21 | -0.019042 | -0.1196
-0.2 | -0.01765 | -0.11142
-0.19 | -0.016325 | -0.10427
-0.18 | -0.015027 | -0.09684
-0.17 | -0.013598 | -0.09009
-0.16 | -0.012555 | -0.08325
-0.15 | -0.011453 | -0.07746
-0.14 | -0.010447 | -0.07177
-0.13 | -0.009322 | -0.06654
-0.12 | -0.008483 | -0.06118
-0.11 | -0.007615 | -0.05594
-0.1 | -0.006925 | -0.05162
-0.09 | -0.006015 | -0.046982
-0.08 | -0.005309 | -0.042887
-0.07 | -0.0046048 | -0.039074
-0.06 | -0.0039651 | -0.035806
-0.05 | -0.0032756 | -0.032887
-0.04 | -0.0026658 | -0.029973
-0.03 | -0.0019889 | -0.027105
-0.02 | -0.0013618 | -0.024574
-0.01 | -0.0006896 | -0.021842
0 | 8.5e-06 | -0.019575
0.01 | 0.0007075 | -0.017225
0.02 | 0.0014999 | -0.01516
0.03 | 0.0022957 | -0.012779
0.04 | 0.003245 | -0.010447
0.05 | 0.0041914 | -0.007963
0.06 | 0.0053313 | -0.005163
0.07 | 0.006549 | -0.001715
0.08 | 0.007915 | 0.0024102
0.09 | 0.009438 | 0.007645
0.1 | 0.011176 | 0.014081
0.11 | 0.013334 | 0.02243
0.12 | 0.015602 | 0.033192
0.13 | 0.018266 | 0.046736
0.14 | 0.021198 | 0.06389
0.15 | 0.024676 | 0.08556
0.16 | 0.028543 | 0.1132
0.17 | 0.032862 | 0.14838
0.18 | 0.037928 | 0.19141
0.19 | 0.043572 | 0.24413
0.2 | 0.049969 | 0.30971
0.21 | 0.05665 | 0.38973
0.22 | 0.0654 | 0.4889
0.23 | 0.07434 | 0.6067
0.24 | 0.08565 | 0.7502
0.25 | 0.09817 | 0.9301
0.26 | 0.11211 | 1.1444
0.27 | 0.12818 | 1.4006
0.28 | 0.14567 | 1.7161
0.29 | 0.1663 | 2.0915
0.3 | 0.18971 | 2.5478
0.31 | 0.21612 | 3.0852
0.32 | 0.2469 | 3.7383
0.33 | 0.27989 | 4.523
0.34 | 0.31959 | 5.442
0.35 | 0.36528 | 6.548
0.36 | 0.4137 | 7.898
0.37 | 0.47268 | 9.518
0.38 | 0.54082 | 11.478
0.39 | 0.6111 | 13.826
0.4 | 0.7007 | 16.632
0.41 | 0.8056 | 19.978
0.42 | 0.9286 | 24.13
0.43 | 1.0708 | 29.039
0.44 | 1.2438 | 34.999
0.45 | 1.4404 | 42.086
0.46 | 1.6887 | 50.76
0.47 | 1.9743 | 60.85
0.48 | 2.3233 | 73.14
0.49 | 2.7379 | 88.04
0.5 | 3.2515 | 105.66