## Diode Characteristic (uA-mm)
VGS (V) | VDS = 0.000 V | VDS = 0.500 V
-1.25 | -3.0838 | -8.385
-1.24 | -2.9691 | -8.119
-1.23 | -2.861 | -7.881
-1.22 | -2.7605 | -7.627
-1.21 | -2.6579 | -7.377
-1.2 | -2.5633 | -7.135
-1.19 | -2.4669 | -6.873
-1.18 | -2.3799 | -6.664
-1.17 | -2.3016 | -6.465
-1.16 | -2.2096 | -6.26
-1.15 | -2.1361 | -6.023
-1.14 | -2.0569 | -5.844
-1.13 | -1.9785 | -5.664
-1.12 | -1.9135 | -5.48
-1.11 | -1.8485 | -5.28
-1.1 | -1.7789 | -5.134
-1.09 | -1.7088 | -4.9505
-1.08 | -1.6433 | -4.7983
-1.07 | -1.5842 | -4.6482
-1.06 | -1.5249 | -4.4813
-1.05 | -1.466 | -4.3204
-1.04 | -1.4115 | -4.1851
-1.03 | -1.3613 | -4.0534
-1.02 | -1.3087 | -3.9181
-1.01 | -1.2609 | -3.7885
-1 | -1.215 | -3.6659
-0.99 | -1.168 | -3.5255
-0.98 | -1.1197 | -3.4169
-0.97 | -1.0862 | -3.2953
-0.96 | -1.0419 | -3.1941
-0.95 | -0.9984 | -3.0908
-0.94 | -0.9621 | -2.9783
-0.93 | -0.9269 | -2.8743
-0.92 | -0.8894 | -2.7638
-0.91 | -0.8532 | -2.6743
-0.9 | -0.8163 | -2.5851
-0.89 | -0.7855 | -2.4821
-0.88 | -0.754 | -2.4044
-0.87 | -0.7216 | -2.3099
-0.86 | -0.6931 | -2.2347
-0.85 | -0.6672 | -2.1552
-0.84 | -0.6357 | -2.0926
-0.83 | -0.6133 | -2.015
-0.82 | -0.586 | -1.9434
-0.81 | -0.5596 | -1.8619
-0.8 | -0.5398 | -1.7943
-0.79 | -0.5194 | -1.734
-0.78 | -0.49628 | -1.6719
-0.77 | -0.47459 | -1.608
-0.76 | -0.45665 | -1.5445
-0.75 | -0.43702 | -1.49
-0.74 | -0.41858 | -1.4389
-0.73 | -0.39908 | -1.3862
-0.72 | -0.38231 | -1.3352
-0.71 | -0.36492 | -1.2814
-0.7 | -0.34711 | -1.2281
-0.69 | -0.33221 | -1.1845
-0.68 | -0.31629 | -1.137
-0.67 | -0.30238 | -1.0933
-0.66 | -0.28747 | -1.0555
-0.65 | -0.2764 | -1.0176
-0.64 | -0.26119 | -0.9754
-0.63 | -0.24887 | -0.939
-0.62 | -0.23741 | -0.9086
-0.61 | -0.22574 | -0.8697
-0.6 | -0.21491 | -0.8323
-0.59 | -0.20405 | -0.8005
-0.58 | -0.19377 | -0.7719
-0.57 | -0.1842 | -0.7474
-0.56 | -0.17505 | -0.7137
-0.55 | -0.16792 | -0.6833
-0.54 | -0.15844 | -0.6584
-0.53 | -0.15139 | -0.631
-0.52 | -0.14268 | -0.609
-0.51 | -0.13459 | -0.5856
-0.5 | -0.12822 | -0.5624
-0.49 | -0.12119 | -0.5357
-0.48 | -0.11509 | -0.5152
-0.47 | -0.10895 | -0.4949
-0.46 | -0.10244 | -0.47394
-0.45 | -0.09777 | -0.45404
-0.44 | -0.09198 | -0.43413
-0.43 | -0.08708 | -0.4144
-0.42 | -0.08189 | -0.40054
-0.41 | -0.07728 | -0.38241
-0.4 | -0.0726 | -0.36562
-0.39 | -0.06819 | -0.35216
-0.38 | -0.06447 | -0.33608
-0.37 | -0.06044 | -0.31795
-0.36 | -0.05655 | -0.30664
-0.35 | -0.053 | -0.29299
-0.34 | -0.05012 | -0.27958
-0.33 | -0.047093 | -0.26649
-0.32 | -0.044163 | -0.25314
-0.31 | -0.041439 | -0.24043
-0.3 | -0.038703 | -0.2294
-0.29 | -0.036124 | -0.21722
-0.28 | -0.033502 | -0.20653
-0.27 | -0.031154 | -0.19443
-0.26 | -0.028901 | -0.18451
-0.25 | -0.027005 | -0.17427
-0.24 | -0.02493 | -0.1636
-0.23 | -0.023238 | -0.15467
-0.22 | -0.021591 | -0.14429
-0.21 | -0.019876 | -0.13573
-0.2 | -0.018241 | -0.12723
-0.19 | -0.016758 | -0.11779
-0.18 | -0.015381 | -0.10885
-0.17 | -0.014138 | -0.10221
-0.16 | -0.012916 | -0.09445
-0.15 | -0.011784 | -0.08756
-0.14 | -0.010745 | -0.08101
-0.13 | -0.009761 | -0.07488
-0.12 | -0.008778 | -0.06897
-0.11 | -0.007918 | -0.06352
-0.1 | -0.007044 | -0.05776
-0.09 | -0.006284 | -0.05318
-0.08 | -0.005494 | -0.048611
-0.07 | -0.0047864 | -0.044581
-0.06 | -0.0040743 | -0.04115
-0.05 | -0.0033892 | -0.037315
-0.04 | -0.0027491 | -0.033943
-0.03 | -0.0020713 | -0.030835
-0.02 | -0.001421 | -0.027801
-0.01 | -0.0007111 | -0.024777
0 | -1.11e-05 | -0.022261
0.01 | 0.0007432 | -0.019439
0.02 | 0.0015242 | -0.016973
0.03 | 0.0024375 | -0.014387
0.04 | 0.0033678 | -0.01195
0.05 | 0.0044552 | -0.009018
0.06 | 0.0056215 | -0.005939
0.07 | 0.006936 | -0.0022065
0.08 | 0.008461 | 0.0022495
0.09 | 0.010113 | 0.007985
0.1 | 0.012135 | 0.014932
0.11 | 0.014359 | 0.023854
0.12 | 0.01684 | 0.035205
0.13 | 0.019645 | 0.049857
0.14 | 0.022837 | 0.06777
0.15 | 0.026528 | 0.09086
0.16 | 0.030805 | 0.12042
0.17 | 0.035454 | 0.15749
0.18 | 0.040765 | 0.20272
0.19 | 0.04722 | 0.2595
0.2 | 0.054041 | 0.32739
0.21 | 0.06155 | 0.41412
0.22 | 0.07061 | 0.51942
0.23 | 0.08103 | 0.6404
0.24 | 0.09268 | 0.7958
0.25 | 0.10609 | 0.984
0.26 | 0.12088 | 1.2074
0.27 | 0.13844 | 1.4796
0.28 | 0.15747 | 1.8032
0.29 | 0.17914 | 2.195
0.3 | 0.20433 | 2.6732
0.31 | 0.2333 | 3.2423
0.32 | 0.26586 | 3.9238
0.33 | 0.30122 | 4.7404
0.34 | 0.34272 | 5.705
0.35 | 0.38847 | 6.876
0.36 | 0.44392 | 8.296
0.37 | 0.50458 | 10.001
0.38 | 0.5702 | 12.001
0.39 | 0.652 | 14.456
0.4 | 0.7464 | 17.383
0.41 | 0.8538 | 20.865
0.42 | 0.9841 | 25.161
0.43 | 1.1325 | 30.233
0.44 | 1.3041 | 36.391
0.45 | 1.5163 | 43.725
0.46 | 1.7653 | 52.68
0.47 | 2.064 | 63.12
0.48 | 2.418 | 75.92
0.49 | 2.8466 | 91.2
0.5 | 3.3693 | 109.49