## Diode Characteristic (uA-mm)
VGS (V) | VDS = 0.000 V | VDS = 0.500 V
-1.25 | -3.0335 | -8.165
-1.24 | -2.9146 | -7.91
-1.23 | -2.8141 | -7.66
-1.22 | -2.7121 | -7.415
-1.21 | -2.6132 | -7.187
-1.2 | -2.5245 | -6.994
-1.19 | -2.437 | -6.76
-1.18 | -2.3514 | -6.551
-1.17 | -2.2545 | -6.374
-1.16 | -2.1781 | -6.178
-1.15 | -2.0977 | -5.974
-1.14 | -2.0241 | -5.73
-1.13 | -1.9536 | -5.58
-1.12 | -1.8834 | -5.383
-1.11 | -1.812 | -5.221
-1.1 | -1.7421 | -5.025
-1.09 | -1.6729 | -4.8728
-1.08 | -1.6235 | -4.7334
-1.07 | -1.5539 | -4.5676
-1.06 | -1.5035 | -4.3996
-1.05 | -1.4508 | -4.2444
-1.04 | -1.3978 | -4.1007
-1.03 | -1.3502 | -3.996
-1.02 | -1.2999 | -3.8349
-1.01 | -1.2473 | -3.7295
-1 | -1.201 | -3.5972
-0.99 | -1.1578 | -3.4723
-0.98 | -1.113 | -3.3548
-0.97 | -1.0745 | -3.2451
-0.96 | -1.0317 | -3.1444
-0.95 | -0.987 | -3.0298
-0.94 | -0.9585 | -2.9387
-0.93 | -0.9209 | -2.822
-0.92 | -0.8821 | -2.7145
-0.91 | -0.8499 | -2.6533
-0.9 | -0.8192 | -2.5543
-0.89 | -0.7741 | -2.4526
-0.88 | -0.7469 | -2.3819
-0.87 | -0.718 | -2.3143
-0.86 | -0.6875 | -2.2206
-0.85 | -0.6619 | -2.1434
-0.84 | -0.634 | -2.0647
-0.83 | -0.6156 | -1.9941
-0.82 | -0.5874 | -1.9117
-0.81 | -0.5617 | -1.8453
-0.8 | -0.5376 | -1.8074
-0.79 | -0.5142 | -1.7194
-0.78 | -0.49444 | -1.6754
-0.77 | -0.47674 | -1.6005
-0.76 | -0.45358 | -1.54
-0.75 | -0.43386 | -1.4909
-0.74 | -0.41669 | -1.4369
-0.73 | -0.39833 | -1.3773
-0.72 | -0.38191 | -1.3287
-0.71 | -0.3646 | -1.2719
-0.7 | -0.34863 | -1.2317
-0.69 | -0.3331 | -1.1769
-0.68 | -0.31709 | -1.1372
-0.67 | -0.30312 | -1.0974
-0.66 | -0.28978 | -1.0547
-0.65 | -0.27678 | -1.0144
-0.64 | -0.26381 | -0.9716
-0.63 | -0.25163 | -0.937
-0.62 | -0.23816 | -0.9044
-0.61 | -0.22778 | -0.8655
-0.6 | -0.21561 | -0.8314
-0.59 | -0.20611 | -0.8015
-0.58 | -0.19568 | -0.7651
-0.57 | -0.18649 | -0.7353
-0.56 | -0.1771 | -0.7082
-0.55 | -0.16813 | -0.6796
-0.54 | -0.16056 | -0.6528
-0.53 | -0.15238 | -0.6305
-0.52 | -0.14419 | -0.6063
-0.51 | -0.13682 | -0.5851
-0.5 | -0.12949 | -0.5628
-0.49 | -0.12284 | -0.5367
-0.48 | -0.11633 | -0.5166
-0.47 | -0.11001 | -0.49328
-0.46 | -0.10349 | -0.47509
-0.45 | -0.09837 | -0.4545
-0.44 | -0.0925 | -0.43554
-0.43 | -0.08778 | -0.4203
-0.42 | -0.08244 | -0.40064
-0.41 | -0.07732 | -0.38305
-0.4 | -0.07299 | -0.36803
-0.39 | -0.06843 | -0.35064
-0.38 | -0.06424 | -0.3364
-0.37 | -0.06123 | -0.32208
-0.36 | -0.05694 | -0.30823
-0.35 | -0.05378 | -0.29408
-0.34 | -0.050461 | -0.28101
-0.33 | -0.047552 | -0.2702
-0.32 | -0.044553 | -0.25584
-0.31 | -0.041608 | -0.24406
-0.3 | -0.039429 | -0.23084
-0.29 | -0.036213 | -0.21961
-0.28 | -0.033776 | -0.20929
-0.27 | -0.031688 | -0.197
-0.26 | -0.029118 | -0.18604
-0.25 | -0.027107 | -0.17687
-0.24 | -0.025243 | -0.16464
-0.23 | -0.023417 | -0.15641
-0.22 | -0.021606 | -0.14484
-0.21 | -0.02017 | -0.13623
-0.2 | -0.018511 | -0.12744
-0.19 | -0.017115 | -0.11972
-0.18 | -0.015609 | -0.11204
-0.17 | -0.014316 | -0.1052
-0.16 | -0.013117 | -0.0958
-0.15 | -0.011989 | -0.0889
-0.14 | -0.010904 | -0.08317
-0.13 | -0.009893 | -0.07598
-0.12 | -0.008942 | -0.06899
-0.11 | -0.008048 | -0.06423
-0.1 | -0.007143 | -0.05894
-0.09 | -0.00637 | -0.0542
-0.08 | -0.005583 | -0.048864
-0.07 | -0.0048821 | -0.045106
-0.06 | -0.0041495 | -0.041487
-0.05 | -0.0034858 | -0.037009
-0.04 | -0.0027645 | -0.033537
-0.03 | -0.0021219 | -0.030192
-0.02 | -0.0014146 | -0.027624
-0.01 | -0.0007464 | -0.024763
0 | -1.12e-05 | -0.022225
0.01 | 0.0007319 | -0.019449
0.02 | 0.0015915 | -0.017052
0.03 | 0.0024789 | -0.01452
0.04 | 0.0034782 | -0.012055
0.05 | 0.0045399 | -0.009449
0.06 | 0.005759 | -0.00604
0.07 | 0.007083 | -0.0023707
0.08 | 0.008567 | 0.0019867
0.09 | 0.010262 | 0.007617
0.1 | 0.012316 | 0.014427
0.11 | 0.014523 | 0.023
0.12 | 0.016993 | 0.034452
0.13 | 0.019833 | 0.048546
0.14 | 0.023234 | 0.06612
0.15 | 0.02691 | 0.08916
0.16 | 0.031108 | 0.11767
0.17 | 0.035814 | 0.15338
0.18 | 0.04144 | 0.19728
0.19 | 0.047621 | 0.25222
0.2 | 0.05471 | 0.32045
0.21 | 0.06187 | 0.40317
0.22 | 0.07137 | 0.50553
0.23 | 0.0819 | 0.624
0.24 | 0.09377 | 0.772
0.25 | 0.10747 | 0.9556
0.26 | 0.12258 | 1.1763
0.27 | 0.13997 | 1.4372
0.28 | 0.15888 | 1.7571
0.29 | 0.18138 | 2.1426
0.3 | 0.20712 | 2.608
0.31 | 0.23547 | 3.1618
0.32 | 0.26725 | 3.8349
0.33 | 0.30483 | 4.6444
0.34 | 0.34573 | 5.5922
0.35 | 0.39294 | 6.706
0.36 | 0.44695 | 8.087
0.37 | 0.51006 | 9.753
0.38 | 0.5734 | 11.763
0.39 | 0.6529 | 14.149
0.4 | 0.7483 | 17.034
0.41 | 0.8557 | 20.485
0.42 | 0.9816 | 24.699
0.43 | 1.132 | 29.726
0.44 | 1.3079 | 35.712
0.45 | 1.5154 | 43.027
0.46 | 1.7635 | 51.886
0.47 | 2.0603 | 62.17
0.48 | 2.4171 | 74.84
0.49 | 2.8332 | 90.03
0.5 | 3.3554 | 107.99