## Diode Characteristic (uA-mm)
VGS (V) | VDS = 0.000 V | VDS = 0.500 V
-1.25 | -4.1598 | -13.729
-1.24 | -3.9802 | -13.283
-1.23 | -3.8144 | -12.839
-1.22 | -3.6493 | -12.343
-1.21 | -3.5167 | -12.01
-1.2 | -3.3684 | -11.525
-1.19 | -3.2368 | -11.107
-1.18 | -3.1134 | -10.721
-1.17 | -2.9785 | -10.297
-1.16 | -2.8808 | -9.959
-1.15 | -2.7584 | -9.595
-1.14 | -2.6464 | -9.23
-1.13 | -2.5318 | -8.897
-1.12 | -2.4301 | -8.582
-1.11 | -2.3319 | -8.303
-1.1 | -2.2403 | -8.001
-1.09 | -2.1539 | -7.713
-1.08 | -2.0576 | -7.448
-1.07 | -1.9685 | -7.153
-1.06 | -1.8887 | -6.87
-1.05 | -1.8064 | -6.647
-1.04 | -1.7256 | -6.386
-1.03 | -1.654 | -6.176
-1.02 | -1.5862 | -5.945
-1.01 | -1.524 | -5.749
-1 | -1.4598 | -5.495
-0.99 | -1.3992 | -5.301
-0.98 | -1.3386 | -5.102
-0.97 | -1.2806 | -4.9079
-0.96 | -1.2182 | -4.7048
-0.95 | -1.1697 | -4.556
-0.94 | -1.1186 | -4.3548
-0.93 | -1.0738 | -4.1919
-0.92 | -1.0261 | -4.0159
-0.91 | -0.9794 | -3.877
-0.9 | -0.9377 | -3.7274
-0.89 | -0.8963 | -3.5935
-0.88 | -0.8581 | -3.465
-0.87 | -0.8153 | -3.3275
-0.86 | -0.777 | -3.1987
-0.85 | -0.7421 | -3.0921
-0.84 | -0.7086 | -2.9495
-0.83 | -0.6763 | -2.8178
-0.82 | -0.6491 | -2.7188
-0.81 | -0.6209 | -2.6015
-0.8 | -0.5919 | -2.5178
-0.79 | -0.5647 | -2.4166
-0.78 | -0.5392 | -2.3139
-0.77 | -0.515 | -2.2061
-0.76 | -0.4898 | -2.1071
-0.75 | -0.46984 | -2.0373
-0.74 | -0.44454 | -1.9541
-0.73 | -0.425 | -1.8793
-0.72 | -0.40448 | -1.8039
-0.71 | -0.38767 | -1.7172
-0.7 | -0.36786 | -1.6451
-0.69 | -0.34955 | -1.57
-0.68 | -0.33146 | -1.5056
-0.67 | -0.3167 | -1.4411
-0.66 | -0.30077 | -1.3877
-0.65 | -0.28634 | -1.3262
-0.64 | -0.27161 | -1.2684
-0.63 | -0.25826 | -1.2169
-0.62 | -0.24624 | -1.1619
-0.61 | -0.2335 | -1.1142
-0.6 | -0.22098 | -1.0688
-0.59 | -0.2087 | -1.0185
-0.58 | -0.19767 | -0.9796
-0.57 | -0.18833 | -0.934
-0.56 | -0.17942 | -0.8927
-0.55 | -0.16959 | -0.8579
-0.54 | -0.15996 | -0.8214
-0.53 | -0.1509 | -0.7813
-0.52 | -0.14441 | -0.7477
-0.51 | -0.13696 | -0.715
-0.5 | -0.1285 | -0.6768
-0.49 | -0.12061 | -0.6513
-0.48 | -0.1154 | -0.62
-0.47 | -0.10824 | -0.5949
-0.46 | -0.10261 | -0.5694
-0.45 | -0.09601 | -0.5414
-0.44 | -0.0906 | -0.5217
-0.43 | -0.08486 | -0.49203
-0.42 | -0.08002 | -0.47176
-0.41 | -0.07553 | -0.45214
-0.4 | -0.07088 | -0.43025
-0.39 | -0.06663 | -0.40775
-0.38 | -0.0622 | -0.38817
-0.37 | -0.05835 | -0.37028
-0.36 | -0.05486 | -0.35191
-0.35 | -0.05136 | -0.33766
-0.34 | -0.048212 | -0.32156
-0.33 | -0.045567 | -0.30451
-0.32 | -0.042725 | -0.2873
-0.31 | -0.040025 | -0.27417
-0.3 | -0.037274 | -0.25955
-0.29 | -0.034812 | -0.24538
-0.28 | -0.032124 | -0.23387
-0.27 | -0.030026 | -0.22156
-0.26 | -0.027765 | -0.21148
-0.25 | -0.025749 | -0.19721
-0.24 | -0.023874 | -0.18579
-0.23 | -0.022056 | -0.17605
-0.22 | -0.020392 | -0.16424
-0.21 | -0.018713 | -0.15491
-0.2 | -0.017362 | -0.14512
-0.19 | -0.015937 | -0.1359
-0.18 | -0.014636 | -0.12681
-0.17 | -0.013454 | -0.11782
-0.16 | -0.012324 | -0.1098
-0.15 | -0.011283 | -0.10103
-0.14 | -0.010227 | -0.09358
-0.13 | -0.009269 | -0.08698
-0.12 | -0.008345 | -0.07977
-0.11 | -0.007562 | -0.0736
-0.1 | -0.006708 | -0.06757
-0.09 | -0.005992 | -0.06153
-0.08 | -0.005238 | -0.0565
-0.07 | -0.004598 | -0.05186
-0.06 | -0.0039056 | -0.047056
-0.05 | -0.003273 | -0.042913
-0.04 | -0.0026189 | -0.039232
-0.03 | -0.0020036 | -0.035534
-0.02 | -0.0013447 | -0.032094
-0.01 | -0.0007026 | -0.028822
0 | -1.63e-05 | -0.025618
0.01 | 0.0007268 | -0.022853
0.02 | 0.0014885 | -0.019979
0.03 | 0.0023316 | -0.017417
0.04 | 0.0032701 | -0.014503
0.05 | 0.0042681 | -0.011622
0.06 | 0.0054447 | -0.008427
0.07 | 0.006663 | -0.0048149
0.08 | 0.008121 | -0.0006836
0.09 | 0.009895 | 0.0045082
0.1 | 0.011723 | 0.010832
0.11 | 0.013763 | 0.018924
0.12 | 0.016169 | 0.02901
0.13 | 0.019056 | 0.04215
0.14 | 0.022179 | 0.05855
0.15 | 0.025726 | 0.0794
0.16 | 0.029781 | 0.10638
0.17 | 0.034624 | 0.1405
0.18 | 0.039939 | 0.18175
0.19 | 0.045737 | 0.23311
0.2 | 0.052463 | 0.29729
0.21 | 0.06004 | 0.37791
0.22 | 0.06915 | 0.47547
0.23 | 0.07953 | 0.5895
0.24 | 0.09121 | 0.7359
0.25 | 0.10466 | 0.9129
0.26 | 0.11979 | 1.1262
0.27 | 0.13714 | 1.3878
0.28 | 0.15649 | 1.701
0.29 | 0.17818 | 2.0841
0.3 | 0.20334 | 2.5448
0.31 | 0.23199 | 3.0936
0.32 | 0.26445 | 3.7593
0.33 | 0.30071 | 4.5545
0.34 | 0.34367 | 5.5145
0.35 | 0.39151 | 6.633
0.36 | 0.44787 | 8.002
0.37 | 0.51203 | 9.711
0.38 | 0.576 | 11.724
0.39 | 0.6625 | 14.139
0.4 | 0.7579 | 17.016
0.41 | 0.8712 | 20.526
0.42 | 1.0049 | 24.771
0.43 | 1.1598 | 29.832
0.44 | 1.3439 | 36.038
0.45 | 1.5571 | 43.431
0.46 | 1.8167 | 52.464
0.47 | 2.136 | 63.04
0.48 | 2.5073 | 75.8
0.49 | 2.9712 | 91.34
0.5 | 3.5145 | 109.65