## Diode Characteristic (uA-mm)
VGS (V) | VDS = 0.000 V | VDS = 0.500 V
-1.25 | -3.9502 | -11.184
-1.24 | -3.7909 | -10.821
-1.23 | -3.6556 | -10.422
-1.22 | -3.5186 | -10.076
-1.21 | -3.3887 | -9.732
-1.2 | -3.2556 | -9.447
-1.19 | -3.1382 | -9.105
-1.18 | -3.0005 | -8.804
-1.17 | -2.8845 | -8.534
-1.16 | -2.7828 | -8.193
-1.15 | -2.6795 | -7.919
-1.14 | -2.5807 | -7.684
-1.13 | -2.4859 | -7.397
-1.12 | -2.388 | -7.149
-1.11 | -2.2869 | -6.874
-1.1 | -2.2032 | -6.655
-1.09 | -2.1286 | -6.428
-1.08 | -2.0513 | -6.213
-1.07 | -1.9726 | -5.985
-1.06 | -1.8794 | -5.79
-1.05 | -1.8072 | -5.59
-1.04 | -1.7432 | -5.413
-1.03 | -1.6781 | -5.239
-1.02 | -1.5999 | -5.049
-1.01 | -1.529 | -4.8414
-1 | -1.4768 | -4.6798
-0.99 | -1.4034 | -4.5193
-0.98 | -1.3573 | -4.3392
-0.97 | -1.3092 | -4.2004
-0.96 | -1.247 | -4.0368
-0.95 | -1.1981 | -3.8883
-0.94 | -1.1524 | -3.743
-0.93 | -1.1067 | -3.6099
-0.92 | -1.0633 | -3.4858
-0.91 | -1.0183 | -3.3695
-0.9 | -0.9775 | -3.2593
-0.89 | -0.9384 | -3.136
-0.88 | -0.901 | -3.0362
-0.87 | -0.8638 | -2.9153
-0.86 | -0.8266 | -2.793
-0.85 | -0.7905 | -2.6876
-0.84 | -0.7556 | -2.5823
-0.83 | -0.7211 | -2.4974
-0.82 | -0.6911 | -2.4001
-0.81 | -0.6605 | -2.3114
-0.8 | -0.6318 | -2.2167
-0.79 | -0.6006 | -2.1281
-0.78 | -0.5757 | -2.051
-0.77 | -0.5561 | -1.9672
-0.76 | -0.5265 | -1.8978
-0.75 | -0.5028 | -1.8251
-0.74 | -0.48577 | -1.7572
-0.73 | -0.46254 | -1.6864
-0.72 | -0.44139 | -1.612
-0.71 | -0.41946 | -1.5568
-0.7 | -0.40293 | -1.4983
-0.69 | -0.38295 | -1.4333
-0.68 | -0.36455 | -1.3773
-0.67 | -0.34829 | -1.3185
-0.66 | -0.32968 | -1.2716
-0.65 | -0.31418 | -1.2141
-0.64 | -0.29916 | -1.1747
-0.63 | -0.28606 | -1.1184
-0.62 | -0.27138 | -1.0759
-0.61 | -0.25807 | -1.0296
-0.6 | -0.24414 | -0.9896
-0.59 | -0.23054 | -0.949
-0.58 | -0.2194 | -0.9092
-0.57 | -0.20953 | -0.8685
-0.56 | -0.19935 | -0.836
-0.55 | -0.18846 | -0.7978
-0.54 | -0.17821 | -0.7696
-0.53 | -0.16706 | -0.7303
-0.52 | -0.15971 | -0.6996
-0.51 | -0.15188 | -0.6702
-0.5 | -0.14424 | -0.6405
-0.49 | -0.13596 | -0.6161
-0.48 | -0.12846 | -0.5842
-0.47 | -0.12043 | -0.5643
-0.46 | -0.11365 | -0.5369
-0.45 | -0.10778 | -0.5163
-0.44 | -0.10149 | -0.49182
-0.43 | -0.09528 | -0.47048
-0.42 | -0.0898 | -0.44924
-0.41 | -0.08482 | -0.4295
-0.4 | -0.07949 | -0.4083
-0.39 | -0.07477 | -0.39001
-0.38 | -0.07034 | -0.37305
-0.37 | -0.06543 | -0.35507
-0.36 | -0.06128 | -0.3395
-0.35 | -0.05785 | -0.32125
-0.34 | -0.05382 | -0.30764
-0.33 | -0.05037 | -0.29381
-0.32 | -0.047661 | -0.27873
-0.31 | -0.044101 | -0.26625
-0.3 | -0.041548 | -0.25193
-0.29 | -0.038734 | -0.23857
-0.28 | -0.036086 | -0.22702
-0.27 | -0.033479 | -0.2146
-0.26 | -0.03096 | -0.20316
-0.25 | -0.028609 | -0.19316
-0.24 | -0.026845 | -0.18227
-0.23 | -0.024542 | -0.17275
-0.22 | -0.02274 | -0.16144
-0.21 | -0.021 | -0.14994
-0.2 | -0.019277 | -0.14216
-0.19 | -0.017676 | -0.13265
-0.18 | -0.016243 | -0.12358
-0.17 | -0.014899 | -0.11552
-0.16 | -0.013623 | -0.10666
-0.15 | -0.01231 | -0.0992
-0.14 | -0.011276 | -0.09081
-0.13 | -0.010196 | -0.08443
-0.12 | -0.009204 | -0.07708
-0.11 | -0.008147 | -0.07145
-0.1 | -0.007311 | -0.0658
-0.09 | -0.006492 | -0.06024
-0.08 | -0.005752 | -0.05529
-0.07 | -0.0050219 | -0.05089
-0.06 | -0.0042624 | -0.045957
-0.05 | -0.0035847 | -0.041733
-0.04 | -0.0028685 | -0.038041
-0.03 | -0.0021801 | -0.03429
-0.02 | -0.0014784 | -0.030778
-0.01 | -0.0007607 | -0.027734
0 | -1.51e-05 | -0.024689
0.01 | 0.0008115 | -0.021649
0.02 | 0.0016124 | -0.018938
0.03 | 0.0025986 | -0.016423
0.04 | 0.0035499 | -0.013391
0.05 | 0.0047016 | -0.010289
0.06 | 0.005952 | -0.007081
0.07 | 0.007322 | -0.0032795
0.08 | 0.008904 | 0.0011167
0.09 | 0.010652 | 0.006622
0.1 | 0.012885 | 0.013493
0.11 | 0.015243 | 0.02222
0.12 | 0.017808 | 0.03339
0.13 | 0.020912 | 0.047803
0.14 | 0.024487 | 0.06535
0.15 | 0.028436 | 0.08784
0.16 | 0.033094 | 0.11717
0.17 | 0.038303 | 0.15302
0.18 | 0.044243 | 0.19837
0.19 | 0.050914 | 0.25484
0.2 | 0.05781 | 0.32289
0.21 | 0.06701 | 0.41007
0.22 | 0.07688 | 0.51438
0.23 | 0.08834 | 0.6344
0.24 | 0.10163 | 0.791
0.25 | 0.11634 | 0.9817
0.26 | 0.13319 | 1.2092
0.27 | 0.15188 | 1.485
0.28 | 0.17375 | 1.8135
0.29 | 0.19814 | 2.21
0.3 | 0.22561 | 2.703
0.31 | 0.25667 | 3.284
0.32 | 0.29171 | 3.9773
0.33 | 0.33182 | 4.8157
0.34 | 0.37683 | 5.801
0.35 | 0.42753 | 7.011
0.36 | 0.48594 | 8.432
0.37 | 0.5486 | 10.214
0.38 | 0.6203 | 12.288
0.39 | 0.7062 | 14.812
0.4 | 0.8073 | 17.779
0.41 | 0.9239 | 21.426
0.42 | 1.0621 | 25.816
0.43 | 1.2224 | 31.064
0.44 | 1.4082 | 37.413
0.45 | 1.6267 | 45.028
0.46 | 1.8957 | 54.299
0.47 | 2.1982 | 65.08
0.48 | 2.5822 | 78.31
0.49 | 3.0304 | 94.16
0.5 | 3.5771 | 113.03