## Diode Characteristic (uA-mm)
VGS (V) | VDS = 0.000 V | VDS = 0.500 V
-1.25 | -3.7408 | -10.437
-1.24 | -3.5969 | -10.121
-1.23 | -3.4698 | -9.798
-1.22 | -3.349 | -9.433
-1.21 | -3.2063 | -9.113
-1.2 | -3.0916 | -8.834
-1.19 | -2.9698 | -8.525
-1.18 | -2.871 | -8.254
-1.17 | -2.7569 | -7.973
-1.16 | -2.6667 | -7.744
-1.15 | -2.5594 | -7.462
-1.14 | -2.4565 | -7.224
-1.13 | -2.3532 | -6.996
-1.12 | -2.2797 | -6.747
-1.11 | -2.1874 | -6.517
-1.1 | -2.1076 | -6.314
-1.09 | -2.0294 | -6.092
-1.08 | -1.963 | -5.869
-1.07 | -1.8874 | -5.668
-1.06 | -1.8151 | -5.483
-1.05 | -1.7466 | -5.289
-1.04 | -1.6748 | -5.114
-1.03 | -1.6124 | -4.9499
-1.02 | -1.5541 | -4.769
-1.01 | -1.5005 | -4.6086
-1 | -1.4379 | -4.457
-0.99 | -1.3797 | -4.3041
-0.98 | -1.3194 | -4.1654
-0.97 | -1.2694 | -4.0092
-0.96 | -1.213 | -3.8548
-0.95 | -1.1647 | -3.7069
-0.94 | -1.1192 | -3.6009
-0.93 | -1.0724 | -3.4778
-0.92 | -1.0307 | -3.3356
-0.91 | -0.9916 | -3.2209
-0.9 | -0.9537 | -3.1058
-0.89 | -0.9133 | -2.9909
-0.88 | -0.874 | -2.8848
-0.87 | -0.8375 | -2.7798
-0.86 | -0.8027 | -2.69
-0.85 | -0.7728 | -2.5852
-0.84 | -0.7338 | -2.4953
-0.83 | -0.7038 | -2.4013
-0.82 | -0.6749 | -2.3071
-0.81 | -0.6474 | -2.2407
-0.8 | -0.6185 | -2.153
-0.79 | -0.5946 | -2.0694
-0.78 | -0.5664 | -1.996
-0.77 | -0.5416 | -1.92
-0.76 | -0.5163 | -1.8399
-0.75 | -0.49953 | -1.7809
-0.74 | -0.47641 | -1.7092
-0.73 | -0.45531 | -1.6608
-0.72 | -0.4343 | -1.5785
-0.71 | -0.41469 | -1.5099
-0.7 | -0.394 | -1.4572
-0.69 | -0.37851 | -1.4079
-0.68 | -0.35924 | -1.3522
-0.67 | -0.34587 | -1.303
-0.66 | -0.32704 | -1.2572
-0.65 | -0.31151 | -1.1965
-0.64 | -0.29619 | -1.1514
-0.63 | -0.28338 | -1.1078
-0.62 | -0.26965 | -1.0534
-0.61 | -0.25538 | -1.0186
-0.6 | -0.24317 | -0.9804
-0.59 | -0.23092 | -0.9407
-0.58 | -0.21873 | -0.9056
-0.57 | -0.20923 | -0.8664
-0.56 | -0.19808 | -0.8301
-0.55 | -0.18863 | -0.7958
-0.54 | -0.17755 | -0.7659
-0.53 | -0.16928 | -0.7288
-0.52 | -0.16104 | -0.6999
-0.51 | -0.15179 | -0.6723
-0.5 | -0.14369 | -0.6446
-0.49 | -0.13561 | -0.6172
-0.48 | -0.12789 | -0.5925
-0.47 | -0.12109 | -0.5643
-0.46 | -0.11473 | -0.5471
-0.45 | -0.10855 | -0.5233
-0.44 | -0.10249 | -0.5005
-0.43 | -0.09589 | -0.48053
-0.42 | -0.09022 | -0.45911
-0.41 | -0.08533 | -0.4397
-0.4 | -0.08046 | -0.41805
-0.39 | -0.07535 | -0.40227
-0.38 | -0.07077 | -0.38298
-0.37 | -0.06631 | -0.36896
-0.36 | -0.06187 | -0.35366
-0.35 | -0.05816 | -0.33656
-0.34 | -0.05445 | -0.32087
-0.33 | -0.05069 | -0.30433
-0.32 | -0.048358 | -0.28944
-0.31 | -0.045386 | -0.27577
-0.3 | -0.042099 | -0.26237
-0.29 | -0.039198 | -0.24986
-0.28 | -0.036392 | -0.23731
-0.27 | -0.034037 | -0.2227
-0.26 | -0.031549 | -0.21385
-0.25 | -0.029255 | -0.20211
-0.24 | -0.027046 | -0.1903
-0.23 | -0.025063 | -0.17699
-0.22 | -0.023169 | -0.16724
-0.21 | -0.021301 | -0.15752
-0.2 | -0.019637 | -0.14715
-0.19 | -0.018073 | -0.13687
-0.18 | -0.016593 | -0.12751
-0.17 | -0.015145 | -0.11907
-0.16 | -0.013834 | -0.11097
-0.15 | -0.012673 | -0.10259
-0.14 | -0.011533 | -0.09444
-0.13 | -0.010419 | -0.08675
-0.12 | -0.00945 | -0.08052
-0.11 | -0.008385 | -0.07463
-0.1 | -0.007492 | -0.06799
-0.09 | -0.006668 | -0.06239
-0.08 | -0.00585 | -0.0571
-0.07 | -0.005014 | -0.05205
-0.06 | -0.0043139 | -0.047117
-0.05 | -0.0036178 | -0.042799
-0.04 | -0.0028926 | -0.038298
-0.03 | -0.0022093 | -0.035374
-0.02 | -0.0014923 | -0.031575
-0.01 | -0.0007733 | -0.028418
0 | -6.3e-06 | -0.025199
0.01 | 0.0007772 | -0.02197
0.02 | 0.0016479 | -0.019444
0.03 | 0.002581 | -0.01645
0.04 | 0.0036252 | -0.013614
0.05 | 0.0047147 | -0.010449
0.06 | 0.005887 | -0.007066
0.07 | 0.007467 | -0.0030103
0.08 | 0.009083 | 0.0016284
0.09 | 0.010852 | 0.007214
0.1 | 0.01285 | 0.014188
0.11 | 0.015376 | 0.023262
0.12 | 0.018035 | 0.03477
0.13 | 0.021068 | 0.04909
0.14 | 0.024528 | 0.06687
0.15 | 0.028471 | 0.08981
0.16 | 0.033134 | 0.11967
0.17 | 0.038241 | 0.15597
0.18 | 0.044293 | 0.20099
0.19 | 0.05108 | 0.25695
0.2 | 0.05784 | 0.32575
0.21 | 0.06667 | 0.41181
0.22 | 0.07657 | 0.51597
0.23 | 0.0882 | 0.6384
0.24 | 0.10078 | 0.7945
0.25 | 0.11519 | 0.9826
0.26 | 0.13167 | 1.207
0.27 | 0.15081 | 1.4809
0.28 | 0.17146 | 1.8042
0.29 | 0.19453 | 2.2079
0.3 | 0.22179 | 2.6843
0.31 | 0.2512 | 3.2591
0.32 | 0.28517 | 3.9455
0.33 | 0.32478 | 4.7822
0.34 | 0.36874 | 5.752
0.35 | 0.41845 | 6.942
0.36 | 0.47558 | 8.371
0.37 | 0.53906 | 10.097
0.38 | 0.6042 | 12.115
0.39 | 0.6873 | 14.614
0.4 | 0.788 | 17.556
0.41 | 0.9002 | 21.112
0.42 | 1.0345 | 25.431
0.43 | 1.1873 | 30.597
0.44 | 1.3681 | 36.806
0.45 | 1.5795 | 44.27
0.46 | 1.8324 | 53.327
0.47 | 2.1386 | 63.98
0.48 | 2.5063 | 76.88
0.49 | 2.9422 | 92.55
0.5 | 3.4764 | 111.15