## Diode Characteristic (uA-mm)
VGS (V) | VDS = 0.000 V | VDS = 0.500 V
-1.25 | -4.3001 | -12.277
-1.24 | -4.1629 | -11.838
-1.23 | -3.9894 | -11.502
-1.22 | -3.8499 | -11.089
-1.21 | -3.7089 | -10.686
-1.2 | -3.5693 | -10.296
-1.19 | -3.4267 | -9.932
-1.18 | -3.2894 | -9.616
-1.17 | -3.1641 | -9.302
-1.16 | -3.039 | -9.009
-1.15 | -2.9251 | -8.691
-1.14 | -2.8104 | -8.358
-1.13 | -2.7068 | -8.13
-1.12 | -2.6016 | -7.827
-1.11 | -2.4939 | -7.576
-1.1 | -2.4049 | -7.301
-1.09 | -2.3097 | -7.069
-1.08 | -2.2081 | -6.827
-1.07 | -2.1166 | -6.548
-1.06 | -2.0378 | -6.335
-1.05 | -1.9604 | -6.135
-1.04 | -1.8848 | -5.932
-1.03 | -1.8092 | -5.715
-1.02 | -1.7479 | -5.505
-1.01 | -1.674 | -5.29
-1 | -1.6063 | -5.131
-0.99 | -1.533 | -4.9517
-0.98 | -1.4769 | -4.7823
-0.97 | -1.4243 | -4.5923
-0.96 | -1.3636 | -4.4376
-0.95 | -1.3036 | -4.2664
-0.94 | -1.2478 | -4.0983
-0.93 | -1.1917 | -3.9683
-0.92 | -1.1437 | -3.8118
-0.91 | -1.0953 | -3.6904
-0.9 | -1.0546 | -3.5454
-0.89 | -1.0062 | -3.4181
-0.88 | -0.9616 | -3.3056
-0.87 | -0.9193 | -3.1875
-0.86 | -0.8772 | -3.0525
-0.85 | -0.8418 | -2.9483
-0.84 | -0.8083 | -2.8303
-0.83 | -0.7711 | -2.7257
-0.82 | -0.7328 | -2.6186
-0.81 | -0.7068 | -2.5104
-0.8 | -0.6757 | -2.4183
-0.79 | -0.6488 | -2.3192
-0.78 | -0.6205 | -2.2341
-0.77 | -0.5888 | -2.1515
-0.76 | -0.5655 | -2.0704
-0.75 | -0.5386 | -1.9811
-0.74 | -0.5154 | -1.9
-0.73 | -0.49258 | -1.8312
-0.72 | -0.46707 | -1.7582
-0.71 | -0.44823 | -1.6905
-0.7 | -0.42651 | -1.6151
-0.69 | -0.40525 | -1.5504
-0.68 | -0.38512 | -1.4873
-0.67 | -0.36734 | -1.4396
-0.66 | -0.35048 | -1.3789
-0.65 | -0.33237 | -1.3219
-0.64 | -0.31719 | -1.2669
-0.63 | -0.30231 | -1.2148
-0.62 | -0.28637 | -1.1697
-0.61 | -0.27242 | -1.1197
-0.6 | -0.25707 | -1.0742
-0.59 | -0.24558 | -1.0304
-0.58 | -0.23149 | -0.9867
-0.57 | -0.21903 | -0.9476
-0.56 | -0.20741 | -0.9129
-0.55 | -0.19781 | -0.8667
-0.54 | -0.18814 | -0.8321
-0.53 | -0.17838 | -0.7972
-0.52 | -0.16866 | -0.7589
-0.51 | -0.15849 | -0.7282
-0.5 | -0.14943 | -0.6989
-0.49 | -0.1411 | -0.6731
-0.48 | -0.13312 | -0.6382
-0.47 | -0.12591 | -0.6082
-0.46 | -0.11895 | -0.5851
-0.45 | -0.1123 | -0.5574
-0.44 | -0.1059 | -0.5294
-0.43 | -0.09982 | -0.5062
-0.42 | -0.09405 | -0.48998
-0.41 | -0.08797 | -0.46643
-0.4 | -0.08267 | -0.44591
-0.39 | -0.07775 | -0.4266
-0.38 | -0.07328 | -0.40715
-0.37 | -0.06865 | -0.38798
-0.36 | -0.06483 | -0.37085
-0.35 | -0.06046 | -0.35344
-0.34 | -0.05618 | -0.33563
-0.33 | -0.05247 | -0.31853
-0.32 | -0.049605 | -0.30443
-0.31 | -0.046156 | -0.28833
-0.3 | -0.043017 | -0.27417
-0.29 | -0.040327 | -0.26133
-0.28 | -0.037578 | -0.24932
-0.27 | -0.034717 | -0.23461
-0.26 | -0.032275 | -0.22239
-0.25 | -0.029881 | -0.21013
-0.24 | -0.027523 | -0.19788
-0.23 | -0.025509 | -0.18573
-0.22 | -0.023595 | -0.17421
-0.21 | -0.02183 | -0.16433
-0.2 | -0.020017 | -0.15321
-0.19 | -0.018372 | -0.14419
-0.18 | -0.016872 | -0.13406
-0.17 | -0.015469 | -0.12642
-0.16 | -0.014141 | -0.1174
-0.15 | -0.012901 | -0.10903
-0.14 | -0.01169 | -0.10126
-0.13 | -0.010509 | -0.0931
-0.12 | -0.009483 | -0.0865
-0.11 | -0.00853 | -0.07903
-0.1 | -0.007604 | -0.07243
-0.09 | -0.00672 | -0.06674
-0.08 | -0.005871 | -0.061
-0.07 | -0.005137 | -0.05655
-0.06 | -0.0043859 | -0.0508
-0.05 | -0.003682 | -0.045703
-0.04 | -0.0029547 | -0.042229
-0.03 | -0.0022537 | -0.03781
-0.02 | -0.0015199 | -0.033791
-0.01 | -0.0007881 | -0.030733
0 | -1.72e-05 | -0.027331
0.01 | 0.0008308 | -0.024231
0.02 | 0.0016641 | -0.021269
0.03 | 0.0026418 | -0.018049
0.04 | 0.0036569 | -0.015017
0.05 | 0.0048059 | -0.011785
0.06 | 0.006128 | -0.008227
0.07 | 0.007613 | -0.0040882
0.08 | 0.009257 | 0.0005921
0.09 | 0.011076 | 0.006435
0.1 | 0.013314 | 0.013526
0.11 | 0.015702 | 0.022463
0.12 | 0.018516 | 0.033811
0.13 | 0.021726 | 0.048544
0.14 | 0.025387 | 0.0665
0.15 | 0.029634 | 0.08969
0.16 | 0.034272 | 0.11962
0.17 | 0.039672 | 0.15627
0.18 | 0.045933 | 0.20153
0.19 | 0.053072 | 0.25826
0.2 | 0.06032 | 0.32812
0.21 | 0.07 | 0.41518
0.22 | 0.08023 | 0.52018
0.23 | 0.0922 | 0.6441
0.24 | 0.1056 | 0.8014
0.25 | 0.12135 | 0.993
0.26 | 0.13817 | 1.2206
0.27 | 0.15799 | 1.5023
0.28 | 0.18024 | 1.8403
0.29 | 0.20575 | 2.2423
0.3 | 0.23443 | 2.7318
0.31 | 0.26681 | 3.3203
0.32 | 0.30253 | 4.0219
0.33 | 0.34374 | 4.8583
0.34 | 0.38959 | 5.848
0.35 | 0.44154 | 7.055
0.36 | 0.5018 | 8.494
0.37 | 0.5682 | 10.281
0.38 | 0.6447 | 12.368
0.39 | 0.7348 | 14.879
0.4 | 0.8388 | 17.885
0.41 | 0.9582 | 21.531
0.42 | 1.0954 | 25.941
0.43 | 1.258 | 31.163
0.44 | 1.4436 | 37.522
0.45 | 1.6631 | 45.16
0.46 | 1.9363 | 54.422
0.47 | 2.2522 | 65.24
0.48 | 2.6343 | 78.53
0.49 | 3.0804 | 94.36
0.5 | 3.6438 | 113.15