## Diode Characteristic (uA-mm)
VGS (V) | VDS = 0.000 V | VDS = 0.500 V
-1.25 | -3.7982 | -10.519
-1.24 | -3.6401 | -10.209
-1.23 | -3.5158 | -9.864
-1.22 | -3.3848 | -9.536
-1.21 | -3.2616 | -9.232
-1.2 | -3.1462 | -8.953
-1.19 | -3.0286 | -8.648
-1.18 | -2.908 | -8.373
-1.17 | -2.7957 | -8.08
-1.16 | -2.6856 | -7.812
-1.15 | -2.5896 | -7.516
-1.14 | -2.4998 | -7.284
-1.13 | -2.401 | -7.066
-1.12 | -2.3117 | -6.805
-1.11 | -2.224 | -6.558
-1.1 | -2.1387 | -6.359
-1.09 | -2.0676 | -6.116
-1.08 | -1.9823 | -5.917
-1.07 | -1.9177 | -5.744
-1.06 | -1.8436 | -5.525
-1.05 | -1.7579 | -5.364
-1.04 | -1.7038 | -5.163
-1.03 | -1.6395 | -5.0044
-1.02 | -1.5836 | -4.8387
-1.01 | -1.5128 | -4.6537
-1 | -1.4534 | -4.5181
-0.99 | -1.3947 | -4.3462
-0.98 | -1.3448 | -4.1883
-0.97 | -1.2872 | -4.0432
-0.96 | -1.2379 | -3.8843
-0.95 | -1.1906 | -3.7652
-0.94 | -1.1403 | -3.6253
-0.93 | -1.0959 | -3.5036
-0.92 | -1.049 | -3.3742
-0.91 | -1.0072 | -3.2489
-0.9 | -0.968 | -3.1369
-0.89 | -0.9288 | -3.0232
-0.88 | -0.8887 | -2.9129
-0.87 | -0.8526 | -2.8103
-0.86 | -0.8167 | -2.711
-0.85 | -0.7817 | -2.6123
-0.84 | -0.7502 | -2.5153
-0.83 | -0.714 | -2.4309
-0.82 | -0.6856 | -2.3315
-0.81 | -0.6548 | -2.2529
-0.8 | -0.6282 | -2.1693
-0.79 | -0.6028 | -2.0808
-0.78 | -0.5762 | -2.0015
-0.77 | -0.5516 | -1.9202
-0.76 | -0.5283 | -1.853
-0.75 | -0.5033 | -1.7889
-0.74 | -0.48792 | -1.7181
-0.73 | -0.46213 | -1.6494
-0.72 | -0.44311 | -1.5814
-0.71 | -0.42291 | -1.5192
-0.7 | -0.40481 | -1.4631
-0.69 | -0.38654 | -1.4031
-0.68 | -0.36785 | -1.3602
-0.67 | -0.34923 | -1.2944
-0.66 | -0.33435 | -1.2446
-0.65 | -0.31796 | -1.1968
-0.64 | -0.3037 | -1.1477
-0.63 | -0.28826 | -1.1068
-0.62 | -0.27495 | -1.064
-0.61 | -0.26229 | -1.0256
-0.6 | -0.24747 | -0.9816
-0.59 | -0.23657 | -0.9388
-0.58 | -0.22414 | -0.9058
-0.57 | -0.21342 | -0.8687
-0.56 | -0.20203 | -0.833
-0.55 | -0.19048 | -0.7983
-0.54 | -0.18201 | -0.7575
-0.53 | -0.17273 | -0.7292
-0.52 | -0.16309 | -0.701
-0.51 | -0.15505 | -0.6685
-0.5 | -0.14614 | -0.646
-0.49 | -0.13873 | -0.6182
-0.48 | -0.13083 | -0.5899
-0.47 | -0.12375 | -0.5682
-0.46 | -0.11677 | -0.544
-0.45 | -0.10954 | -0.518
-0.44 | -0.10391 | -0.49907
-0.43 | -0.09759 | -0.47954
-0.42 | -0.09188 | -0.45987
-0.41 | -0.08642 | -0.43724
-0.4 | -0.08125 | -0.41607
-0.39 | -0.07691 | -0.39974
-0.38 | -0.07193 | -0.3838
-0.37 | -0.06729 | -0.36446
-0.36 | -0.06347 | -0.35085
-0.35 | -0.05956 | -0.33433
-0.34 | -0.05543 | -0.31851
-0.33 | -0.0519 | -0.30471
-0.32 | -0.048752 | -0.28875
-0.31 | -0.045721 | -0.27656
-0.3 | -0.042774 | -0.2607
-0.29 | -0.039984 | -0.24668
-0.28 | -0.037237 | -0.23518
-0.27 | -0.034464 | -0.22324
-0.26 | -0.032083 | -0.21181
-0.25 | -0.029822 | -0.19879
-0.24 | -0.027609 | -0.18846
-0.23 | -0.025445 | -0.1774
-0.22 | -0.023651 | -0.1674
-0.21 | -0.021753 | -0.15739
-0.2 | -0.02005 | -0.14617
-0.19 | -0.01848 | -0.13675
-0.18 | -0.016998 | -0.12791
-0.17 | -0.01557 | -0.11878
-0.16 | -0.014106 | -0.11119
-0.15 | -0.012928 | -0.10268
-0.14 | -0.011757 | -0.09517
-0.13 | -0.010644 | -0.08799
-0.12 | -0.009478 | -0.0807
-0.11 | -0.008606 | -0.07429
-0.1 | -0.00771 | -0.0676
-0.09 | -0.006812 | -0.06252
-0.08 | -0.00594 | -0.05674
-0.07 | -0.00518 | -0.05166
-0.06 | -0.004436 | -0.046796
-0.05 | -0.0037266 | -0.042255
-0.04 | -0.0029549 | -0.038471
-0.03 | -0.0022657 | -0.03495
-0.02 | -0.001526 | -0.031304
-0.01 | -0.0007912 | -0.027822
0 | -1.48e-05 | -0.024584
0.01 | 0.000835 | -0.021901
0.02 | 0.0016702 | -0.018855
0.03 | 0.0026655 | -0.015974
0.04 | 0.0036567 | -0.013145
0.05 | 0.0048252 | -0.010064
0.06 | 0.006075 | -0.006747
0.07 | 0.007529 | -0.0027824
0.08 | 0.009123 | 0.0017887
0.09 | 0.010969 | 0.007353
0.1 | 0.01308 | 0.014585
0.11 | 0.015469 | 0.023576
0.12 | 0.018105 | 0.034979
0.13 | 0.021217 | 0.049315
0.14 | 0.024825 | 0.06784
0.15 | 0.028893 | 0.09072
0.16 | 0.033521 | 0.12048
0.17 | 0.038739 | 0.15631
0.18 | 0.044717 | 0.20218
0.19 | 0.051564 | 0.25937
0.2 | 0.05826 | 0.32847
0.21 | 0.06732 | 0.41398
0.22 | 0.07717 | 0.51753
0.23 | 0.08877 | 0.6417
0.24 | 0.10189 | 0.7976
0.25 | 0.11658 | 0.9882
0.26 | 0.13287 | 1.215
0.27 | 0.15162 | 1.4927
0.28 | 0.17295 | 1.8234
0.29 | 0.19765 | 2.2169
0.3 | 0.22451 | 2.7078
0.31 | 0.25461 | 3.2868
0.32 | 0.28855 | 3.9708
0.33 | 0.32746 | 4.8129
0.34 | 0.37246 | 5.794
0.35 | 0.42297 | 6.991
0.36 | 0.47939 | 8.404
0.37 | 0.54411 | 10.15
0.38 | 0.612 | 12.227
0.39 | 0.6973 | 14.697
0.4 | 0.7929 | 17.646
0.41 | 0.9108 | 21.231
0.42 | 1.0456 | 25.588
0.43 | 1.2038 | 30.69
0.44 | 1.3878 | 37.005
0.45 | 1.6044 | 44.528
0.46 | 1.8667 | 53.685
0.47 | 2.1702 | 64.3
0.48 | 2.5467 | 77.37
0.49 | 2.9901 | 92.95
0.5 | 3.5226 | 111.47