## Diode Characteristic (uA-mm)
VGS (V) | VDS = 0.000 V | VDS = 0.500 V
-1.25 | -3.7196 | -10.204
-1.24 | -3.5707 | -9.891
-1.23 | -3.4394 | -9.531
-1.22 | -3.3287 | -9.265
-1.21 | -3.1902 | -8.963
-1.2 | -3.0575 | -8.663
-1.19 | -2.9635 | -8.387
-1.18 | -2.854 | -8.11
-1.17 | -2.7402 | -7.858
-1.16 | -2.6375 | -7.614
-1.15 | -2.545 | -7.352
-1.14 | -2.453 | -7.099
-1.13 | -2.3571 | -6.874
-1.12 | -2.2694 | -6.639
-1.11 | -2.1772 | -6.411
-1.1 | -2.0981 | -6.198
-1.09 | -2.0226 | -6.005
-1.08 | -1.9518 | -5.776
-1.07 | -1.8746 | -5.579
-1.06 | -1.8088 | -5.414
-1.05 | -1.7417 | -5.225
-1.04 | -1.6699 | -5.047
-1.03 | -1.5998 | -4.8792
-1.02 | -1.5373 | -4.7211
-1.01 | -1.4852 | -4.552
-1 | -1.4244 | -4.3911
-0.99 | -1.3692 | -4.2546
-0.98 | -1.3168 | -4.1038
-0.97 | -1.2679 | -3.9629
-0.96 | -1.2168 | -3.8316
-0.95 | -1.1662 | -3.6888
-0.94 | -1.1227 | -3.5606
-0.93 | -1.0747 | -3.4508
-0.92 | -1.028 | -3.3149
-0.91 | -0.9936 | -3.2003
-0.9 | -0.9542 | -3.0857
-0.89 | -0.9105 | -2.9777
-0.88 | -0.8764 | -2.8812
-0.87 | -0.8379 | -2.7875
-0.86 | -0.8031 | -2.6809
-0.85 | -0.7696 | -2.5785
-0.84 | -0.7367 | -2.4781
-0.83 | -0.707 | -2.3875
-0.82 | -0.6766 | -2.3047
-0.81 | -0.6477 | -2.2195
-0.8 | -0.6217 | -2.1367
-0.79 | -0.5905 | -2.0587
-0.78 | -0.5684 | -1.9791
-0.77 | -0.5414 | -1.9102
-0.76 | -0.5209 | -1.8438
-0.75 | -0.4991 | -1.7729
-0.74 | -0.47459 | -1.7164
-0.73 | -0.45591 | -1.6393
-0.72 | -0.4351 | -1.5748
-0.71 | -0.41456 | -1.5184
-0.7 | -0.39665 | -1.4576
-0.69 | -0.38102 | -1.4035
-0.68 | -0.36173 | -1.3449
-0.67 | -0.34492 | -1.2905
-0.66 | -0.33127 | -1.2441
-0.65 | -0.31381 | -1.2007
-0.64 | -0.29835 | -1.1552
-0.63 | -0.28321 | -1.105
-0.62 | -0.26967 | -1.0605
-0.61 | -0.2558 | -1.0206
-0.6 | -0.24503 | -0.9802
-0.59 | -0.23114 | -0.9425
-0.58 | -0.22159 | -0.8982
-0.57 | -0.20948 | -0.8689
-0.56 | -0.20053 | -0.8291
-0.55 | -0.18877 | -0.7942
-0.54 | -0.18071 | -0.7685
-0.53 | -0.17007 | -0.7334
-0.52 | -0.16109 | -0.7024
-0.51 | -0.15315 | -0.6753
-0.5 | -0.14358 | -0.6477
-0.49 | -0.1361 | -0.6211
-0.48 | -0.12865 | -0.5948
-0.47 | -0.12252 | -0.5726
-0.46 | -0.11555 | -0.544
-0.45 | -0.1092 | -0.5234
-0.44 | -0.10217 | -0.4977
-0.43 | -0.09673 | -0.47719
-0.42 | -0.09092 | -0.45876
-0.41 | -0.08627 | -0.44069
-0.4 | -0.08081 | -0.42053
-0.39 | -0.07547 | -0.40191
-0.38 | -0.07108 | -0.38272
-0.37 | -0.06723 | -0.36702
-0.36 | -0.06303 | -0.3501
-0.35 | -0.05879 | -0.33265
-0.34 | -0.05499 | -0.31728
-0.33 | -0.05181 | -0.30316
-0.32 | -0.048615 | -0.28865
-0.31 | -0.045384 | -0.27501
-0.3 | -0.042575 | -0.26371
-0.29 | -0.039674 | -0.24862
-0.28 | -0.036869 | -0.2357
-0.27 | -0.034285 | -0.22297
-0.26 | -0.031657 | -0.21145
-0.25 | -0.029578 | -0.19991
-0.24 | -0.027522 | -0.18864
-0.23 | -0.025351 | -0.17785
-0.22 | -0.023584 | -0.16694
-0.21 | -0.021591 | -0.1562
-0.2 | -0.019951 | -0.14734
-0.19 | -0.018244 | -0.13682
-0.18 | -0.016811 | -0.12751
-0.17 | -0.015362 | -0.11934
-0.16 | -0.014028 | -0.11027
-0.15 | -0.012852 | -0.10244
-0.14 | -0.011743 | -0.0939
-0.13 | -0.010601 | -0.08714
-0.12 | -0.009579 | -0.0805
-0.11 | -0.008644 | -0.07379
-0.1 | -0.007737 | -0.0681
-0.09 | -0.006794 | -0.06241
-0.08 | -0.00601 | -0.05681
-0.07 | -0.005201 | -0.05216
-0.06 | -0.0044676 | -0.047118
-0.05 | -0.0037253 | -0.042954
-0.04 | -0.0029983 | -0.039029
-0.03 | -0.0022576 | -0.035248
-0.02 | -0.0015525 | -0.031765
-0.01 | -0.000763 | -0.028249
0 | -4.02e-05 | -0.024904
0.01 | 0.0008166 | -0.022016
0.02 | 0.0016686 | -0.019139
0.03 | 0.0026804 | -0.016348
0.04 | 0.0036901 | -0.013398
0.05 | 0.0049232 | -0.010239
0.06 | 0.006155 | -0.006934
0.07 | 0.007652 | -0.0028023
0.08 | 0.009334 | 0.0019765
0.09 | 0.011297 | 0.007824
0.1 | 0.013381 | 0.015046
0.11 | 0.015788 | 0.024237
0.12 | 0.018661 | 0.035887
0.13 | 0.021903 | 0.05096
0.14 | 0.025304 | 0.06907
0.15 | 0.029373 | 0.09229
0.16 | 0.034362 | 0.12264
0.17 | 0.039718 | 0.16028
0.18 | 0.045797 | 0.20625
0.19 | 0.0525 | 0.26356
0.2 | 0.05949 | 0.33336
0.21 | 0.06886 | 0.42138
0.22 | 0.07925 | 0.52776
0.23 | 0.09065 | 0.6482
0.24 | 0.1042 | 0.8068
0.25 | 0.11905 | 0.9969
0.26 | 0.13626 | 1.2246
0.27 | 0.15552 | 1.5005
0.28 | 0.17649 | 1.8332
0.29 | 0.20066 | 2.2339
0.3 | 0.22792 | 2.7146
0.31 | 0.25917 | 3.2885
0.32 | 0.29429 | 3.9795
0.33 | 0.33436 | 4.8004
0.34 | 0.37845 | 5.78
0.35 | 0.42871 | 6.964
0.36 | 0.48568 | 8.395
0.37 | 0.55302 | 10.094
0.38 | 0.6168 | 12.167
0.39 | 0.7044 | 14.614
0.4 | 0.804 | 17.542
0.41 | 0.9162 | 21.097
0.42 | 1.0491 | 25.424
0.43 | 1.2105 | 30.554
0.44 | 1.3916 | 36.675
0.45 | 1.6026 | 44.19
0.46 | 1.8585 | 53.211
0.47 | 2.1677 | 63.79
0.48 | 2.5266 | 76.73
0.49 | 2.9757 | 92.11
0.5 | 3.5085 | 110.59