## Diode Characteristic (uA-mm)
VGS (V) | VDS = 0.000 V | VDS = 0.500 V
-1.25 | -3.2547 | -8.907
-1.24 | -3.127 | -8.641
-1.23 | -3.0331 | -8.317
-1.22 | -2.9217 | -8.106
-1.21 | -2.8117 | -7.806
-1.2 | -2.696 | -7.573
-1.19 | -2.6087 | -7.331
-1.18 | -2.5225 | -7.112
-1.17 | -2.4402 | -6.879
-1.16 | -2.348 | -6.669
-1.15 | -2.2664 | -6.439
-1.14 | -2.1867 | -6.248
-1.13 | -2.102 | -6.025
-1.12 | -2.0261 | -5.877
-1.11 | -1.9584 | -5.665
-1.1 | -1.8737 | -5.453
-1.09 | -1.8104 | -5.292
-1.08 | -1.7423 | -5.13
-1.07 | -1.6779 | -4.9452
-1.06 | -1.6163 | -4.778
-1.05 | -1.5519 | -4.6115
-1.04 | -1.4967 | -4.4786
-1.03 | -1.4481 | -4.3165
-1.02 | -1.3861 | -4.1672
-1.01 | -1.3305 | -4.0075
-1 | -1.2829 | -3.8706
-0.99 | -1.2296 | -3.7772
-0.98 | -1.1893 | -3.6175
-0.97 | -1.139 | -3.5104
-0.96 | -1.087 | -3.3846
-0.95 | -1.0467 | -3.2797
-0.94 | -1.0077 | -3.1704
-0.93 | -0.9633 | -3.0474
-0.92 | -0.9292 | -2.9345
-0.91 | -0.8914 | -2.8329
-0.9 | -0.8544 | -2.7392
-0.89 | -0.8152 | -2.6381
-0.88 | -0.7876 | -2.5521
-0.87 | -0.7518 | -2.4597
-0.86 | -0.7226 | -2.3689
-0.85 | -0.6936 | -2.2945
-0.84 | -0.6657 | -2.2045
-0.83 | -0.6396 | -2.1219
-0.82 | -0.6135 | -2.0462
-0.81 | -0.5869 | -1.9697
-0.8 | -0.5634 | -1.9015
-0.79 | -0.5362 | -1.8291
-0.78 | -0.5137 | -1.7571
-0.77 | -0.49542 | -1.6915
-0.76 | -0.47304 | -1.6395
-0.75 | -0.45034 | -1.5816
-0.74 | -0.4322 | -1.5183
-0.73 | -0.41153 | -1.4704
-0.72 | -0.39421 | -1.4085
-0.71 | -0.3775 | -1.3578
-0.7 | -0.36 | -1.3052
-0.69 | -0.3413 | -1.2553
-0.68 | -0.32598 | -1.2076
-0.67 | -0.31188 | -1.1648
-0.66 | -0.29702 | -1.1134
-0.65 | -0.28382 | -1.0662
-0.64 | -0.27072 | -1.0275
-0.63 | -0.25708 | -0.986
-0.62 | -0.24496 | -0.9518
-0.61 | -0.23305 | -0.909
-0.6 | -0.22242 | -0.8757
-0.59 | -0.21087 | -0.8419
-0.58 | -0.19984 | -0.8056
-0.57 | -0.18977 | -0.7754
-0.56 | -0.18079 | -0.7387
-0.55 | -0.17082 | -0.7095
-0.54 | -0.16141 | -0.6852
-0.53 | -0.15384 | -0.6613
-0.52 | -0.14633 | -0.6291
-0.51 | -0.13899 | -0.603
-0.5 | -0.13118 | -0.5778
-0.49 | -0.12403 | -0.5532
-0.48 | -0.11703 | -0.5308
-0.47 | -0.11104 | -0.5066
-0.46 | -0.10502 | -0.48769
-0.45 | -0.09926 | -0.46667
-0.44 | -0.0934 | -0.44732
-0.43 | -0.08841 | -0.4286
-0.42 | -0.08338 | -0.41045
-0.41 | -0.07826 | -0.39163
-0.4 | -0.07327 | -0.37609
-0.39 | -0.06916 | -0.35719
-0.38 | -0.06499 | -0.34383
-0.37 | -0.06085 | -0.32647
-0.36 | -0.05721 | -0.31146
-0.35 | -0.05345 | -0.29631
-0.34 | -0.05045 | -0.28393
-0.33 | -0.047036 | -0.27324
-0.32 | -0.044314 | -0.25641
-0.31 | -0.041339 | -0.2454
-0.3 | -0.038608 | -0.23302
-0.29 | -0.036203 | -0.22041
-0.28 | -0.033698 | -0.20905
-0.27 | -0.031317 | -0.19805
-0.26 | -0.029036 | -0.18624
-0.25 | -0.026931 | -0.17499
-0.24 | -0.024935 | -0.16573
-0.23 | -0.023384 | -0.15526
-0.22 | -0.021473 | -0.14638
-0.21 | -0.019858 | -0.13726
-0.2 | -0.018327 | -0.12852
-0.19 | -0.016954 | -0.11925
-0.18 | -0.015417 | -0.11103
-0.17 | -0.014212 | -0.10261
-0.16 | -0.012926 | -0.09516
-0.15 | -0.01192 | -0.08875
-0.14 | -0.010704 | -0.08189
-0.13 | -0.009728 | -0.07548
-0.12 | -0.008757 | -0.06918
-0.11 | -0.007956 | -0.06361
-0.1 | -0.007016 | -0.05832
-0.09 | -0.006227 | -0.05388
-0.08 | -0.005504 | -0.048976
-0.07 | -0.0047999 | -0.044938
-0.06 | -0.0040771 | -0.040805
-0.05 | -0.0034218 | -0.037063
-0.04 | -0.0027331 | -0.033501
-0.03 | -0.0020933 | -0.030459
-0.02 | -0.0013788 | -0.027045
-0.01 | -0.000734 | -0.024461
0 | -1.04e-05 | -0.021467
0.01 | 0.0007179 | -0.01905
0.02 | 0.0015698 | -0.016643
0.03 | 0.0024338 | -0.014021
0.04 | 0.0034296 | -0.011658
0.05 | 0.0044731 | -0.00886
0.06 | 0.005718 | -0.005701
0.07 | 0.007087 | -0.0019824
0.08 | 0.008555 | 0.0026185
0.09 | 0.010215 | 0.008251
0.1 | 0.012329 | 0.015339
0.11 | 0.014554 | 0.024291
0.12 | 0.017047 | 0.036002
0.13 | 0.019848 | 0.050729
0.14 | 0.023412 | 0.06907
0.15 | 0.027106 | 0.09227
0.16 | 0.031431 | 0.12197
0.17 | 0.036273 | 0.15908
0.18 | 0.041989 | 0.20566
0.19 | 0.048394 | 0.2622
0.2 | 0.055567 | 0.3321
0.21 | 0.06289 | 0.41823
0.22 | 0.07298 | 0.52341
0.23 | 0.0834 | 0.646
0.24 | 0.09588 | 0.8001
0.25 | 0.1101 | 0.9897
0.26 | 0.12501 | 1.2181
0.27 | 0.14278 | 1.4913
0.28 | 0.16255 | 1.8195
0.29 | 0.18552 | 2.2214
0.3 | 0.21207 | 2.7049
0.31 | 0.24016 | 3.269
0.32 | 0.27341 | 3.9589
0.33 | 0.31009 | 4.7848
0.34 | 0.35274 | 5.743
0.35 | 0.40085 | 6.93
0.36 | 0.45496 | 8.354
0.37 | 0.51889 | 10.048
0.38 | 0.5836 | 12.083
0.39 | 0.6648 | 14.533
0.4 | 0.7599 | 17.453
0.41 | 0.8711 | 20.922
0.42 | 0.9991 | 25.243
0.43 | 1.1528 | 30.355
0.44 | 1.3303 | 36.498
0.45 | 1.5414 | 43.793
0.46 | 1.7905 | 52.746
0.47 | 2.0958 | 63.16
0.48 | 2.4535 | 75.9
0.49 | 2.8827 | 91.25
0.5 | 3.4048 | 109.33