## Diode Characteristic (uA-mm)
VGS (V) | VDS = 0.000 V | VDS = 0.500 V
-1.25 | -2.9151 | -7.978
-1.24 | -2.8179 | -7.746
-1.23 | -2.7211 | -7.498
-1.22 | -2.6191 | -7.267
-1.21 | -2.5261 | -7.034
-1.2 | -2.4376 | -6.818
-1.19 | -2.359 | -6.581
-1.18 | -2.2708 | -6.413
-1.17 | -2.1843 | -6.187
-1.16 | -2.1025 | -5.983
-1.15 | -2.0377 | -5.785
-1.14 | -1.9688 | -5.611
-1.13 | -1.8962 | -5.433
-1.12 | -1.8293 | -5.266
-1.11 | -1.764 | -5.105
-1.1 | -1.6993 | -4.9106
-1.09 | -1.6403 | -4.755
-1.08 | -1.5823 | -4.5833
-1.07 | -1.5261 | -4.444
-1.06 | -1.4754 | -4.3029
-1.05 | -1.4207 | -4.1354
-1.04 | -1.3671 | -4.0282
-1.03 | -1.3178 | -3.8855
-1.02 | -1.2611 | -3.7664
-1.01 | -1.2139 | -3.6305
-1 | -1.1773 | -3.5249
-0.99 | -1.1327 | -3.3875
-0.98 | -1.088 | -3.2782
-0.97 | -1.044 | -3.167
-0.96 | -1.0052 | -3.0699
-0.95 | -0.9606 | -2.9623
-0.94 | -0.9275 | -2.8536
-0.93 | -0.8912 | -2.7518
-0.92 | -0.8556 | -2.6584
-0.91 | -0.8207 | -2.5843
-0.9 | -0.7888 | -2.494
-0.89 | -0.7596 | -2.3931
-0.88 | -0.7277 | -2.3162
-0.87 | -0.6982 | -2.2349
-0.86 | -0.6744 | -2.17
-0.85 | -0.6472 | -2.0706
-0.84 | -0.618 | -1.9998
-0.83 | -0.5897 | -1.9386
-0.82 | -0.5669 | -1.8751
-0.81 | -0.543 | -1.803
-0.8 | -0.5182 | -1.735
-0.79 | -0.50067 | -1.6848
-0.78 | -0.48103 | -1.6201
-0.77 | -0.45916 | -1.5562
-0.76 | -0.43873 | -1.4996
-0.75 | -0.42243 | -1.4593
-0.74 | -0.40294 | -1.3978
-0.73 | -0.38742 | -1.3529
-0.72 | -0.36946 | -1.3065
-0.71 | -0.353 | -1.2563
-0.7 | -0.33727 | -1.2068
-0.69 | -0.32178 | -1.1694
-0.68 | -0.30707 | -1.1272
-0.67 | -0.29432 | -1.0802
-0.66 | -0.28065 | -1.0319
-0.65 | -0.26766 | -0.997
-0.64 | -0.25612 | -0.9608
-0.63 | -0.24302 | -0.9237
-0.62 | -0.232 | -0.8831
-0.61 | -0.22106 | -0.8503
-0.6 | -0.21051 | -0.8222
-0.59 | -0.20159 | -0.7833
-0.58 | -0.19074 | -0.7536
-0.57 | -0.18192 | -0.7278
-0.56 | -0.17263 | -0.699
-0.55 | -0.16391 | -0.6723
-0.54 | -0.15624 | -0.6469
-0.53 | -0.14869 | -0.6208
-0.52 | -0.14063 | -0.5984
-0.51 | -0.13308 | -0.5707
-0.5 | -0.12638 | -0.5488
-0.49 | -0.12035 | -0.5282
-0.48 | -0.11324 | -0.506
-0.47 | -0.1073 | -0.48788
-0.46 | -0.10099 | -0.46714
-0.45 | -0.09592 | -0.448
-0.44 | -0.09069 | -0.42591
-0.43 | -0.08552 | -0.40766
-0.42 | -0.0805 | -0.3918
-0.41 | -0.07545 | -0.37572
-0.4 | -0.07112 | -0.36004
-0.39 | -0.06705 | -0.34343
-0.38 | -0.06323 | -0.32882
-0.37 | -0.05958 | -0.31477
-0.36 | -0.05565 | -0.29994
-0.35 | -0.05276 | -0.2865
-0.34 | -0.049558 | -0.27241
-0.33 | -0.046456 | -0.26116
-0.32 | -0.043373 | -0.24902
-0.31 | -0.040619 | -0.23759
-0.3 | -0.03802 | -0.22577
-0.29 | -0.035469 | -0.21282
-0.28 | -0.033033 | -0.20093
-0.27 | -0.030772 | -0.19166
-0.26 | -0.028531 | -0.18041
-0.25 | -0.026653 | -0.16955
-0.24 | -0.024396 | -0.1608
-0.23 | -0.022763 | -0.15054
-0.22 | -0.021286 | -0.14222
-0.21 | -0.019615 | -0.1322
-0.2 | -0.018198 | -0.12471
-0.19 | -0.016578 | -0.11574
-0.18 | -0.015326 | -0.10725
-0.17 | -0.014117 | -0.10023
-0.16 | -0.012851 | -0.09331
-0.15 | -0.011584 | -0.08572
-0.14 | -0.010554 | -0.07928
-0.13 | -0.009581 | -0.07364
-0.12 | -0.008718 | -0.06799
-0.11 | -0.00775 | -0.06247
-0.1 | -0.00698 | -0.0571
-0.09 | -0.006192 | -0.05274
-0.08 | -0.005523 | -0.047492
-0.07 | -0.0047789 | -0.043311
-0.06 | -0.0040511 | -0.039737
-0.05 | -0.00341 | -0.035729
-0.04 | -0.0027222 | -0.032914
-0.03 | -0.0021068 | -0.02946
-0.02 | -0.0014026 | -0.026604
-0.01 | -0.000731 | -0.023651
0 | -1.59e-05 | -0.021244
0.01 | 0.0007617 | -0.018859
0.02 | 0.0015289 | -0.016494
0.03 | 0.0024488 | -0.013964
0.04 | 0.0033308 | -0.011467
0.05 | 0.0044501 | -0.008765
0.06 | 0.0055672 | -0.005497
0.07 | 0.006861 | -0.0019008
0.08 | 0.008332 | 0.0023639
0.09 | 0.010003 | 0.007841
0.1 | 0.011897 | 0.014654
0.11 | 0.014102 | 0.023354
0.12 | 0.016517 | 0.034489
0.13 | 0.019329 | 0.04852
0.14 | 0.022395 | 0.06557
0.15 | 0.025953 | 0.08825
0.16 | 0.030113 | 0.11725
0.17 | 0.034608 | 0.15266
0.18 | 0.039836 | 0.19646
0.19 | 0.045663 | 0.2499
0.2 | 0.052681 | 0.31874
0.21 | 0.05934 | 0.40163
0.22 | 0.06796 | 0.50154
0.23 | 0.07821 | 0.6192
0.24 | 0.08919 | 0.7691
0.25 | 0.10274 | 0.9513
0.26 | 0.11778 | 1.1699
0.27 | 0.13388 | 1.4333
0.28 | 0.15302 | 1.7467
0.29 | 0.17331 | 2.1263
0.3 | 0.19801 | 2.5938
0.31 | 0.22577 | 3.1438
0.32 | 0.25614 | 3.8012
0.33 | 0.29177 | 4.6017
0.34 | 0.33104 | 5.5563
0.35 | 0.37706 | 6.652
0.36 | 0.42799 | 8.022
0.37 | 0.4875 | 9.683
0.38 | 0.55656 | 11.65
0.39 | 0.627 | 14.023
0.4 | 0.7183 | 16.87
0.41 | 0.824 | 20.316
0.42 | 0.9486 | 24.478
0.43 | 1.0894 | 29.455
0.44 | 1.2638 | 35.444
0.45 | 1.4676 | 42.611
0.46 | 1.7049 | 51.397
0.47 | 1.9969 | 61.73
0.48 | 2.3477 | 74.09
0.49 | 2.7671 | 89.1
0.5 | 3.2697 | 107.06