## Diode Characteristic (uA-mm)
VGS (V) | VDS = 0.000 V | VDS = 0.500 V
-1.25 | -2.7148 | -7.27
-1.24 | -2.6343 | -7.057
-1.23 | -2.5334 | -6.84
-1.22 | -2.4493 | -6.65
-1.21 | -2.3589 | -6.442
-1.2 | -2.2749 | -6.235
-1.19 | -2.1996 | -6.002
-1.18 | -2.1148 | -5.862
-1.17 | -2.0364 | -5.658
-1.16 | -1.9685 | -5.482
-1.15 | -1.9025 | -5.307
-1.14 | -1.8293 | -5.128
-1.13 | -1.7666 | -4.9775
-1.12 | -1.6935 | -4.7944
-1.11 | -1.6423 | -4.6512
-1.1 | -1.5808 | -4.5156
-1.09 | -1.5175 | -4.3625
-1.08 | -1.466 | -4.2438
-1.07 | -1.4122 | -4.0856
-1.06 | -1.3615 | -3.9538
-1.05 | -1.3108 | -3.8194
-1.04 | -1.2656 | -3.6905
-1.03 | -1.2242 | -3.5731
-1.02 | -1.1794 | -3.4613
-1.01 | -1.1248 | -3.3476
-1 | -1.0854 | -3.2193
-0.99 | -1.0471 | -3.1181
-0.98 | -1.0074 | -3.0197
-0.97 | -0.9673 | -2.9191
-0.96 | -0.9312 | -2.8186
-0.95 | -0.8924 | -2.7307
-0.94 | -0.858 | -2.6399
-0.93 | -0.8239 | -2.5488
-0.92 | -0.7949 | -2.4615
-0.91 | -0.7633 | -2.3812
-0.9 | -0.7381 | -2.2972
-0.89 | -0.711 | -2.2297
-0.88 | -0.6819 | -2.1527
-0.87 | -0.6597 | -2.0737
-0.86 | -0.6294 | -1.995
-0.85 | -0.604 | -1.931
-0.84 | -0.5782 | -1.8644
-0.83 | -0.5579 | -1.7965
-0.82 | -0.535 | -1.731
-0.81 | -0.5133 | -1.6817
-0.8 | -0.49388 | -1.6248
-0.79 | -0.47293 | -1.5632
-0.78 | -0.45413 | -1.5064
-0.77 | -0.43608 | -1.4575
-0.76 | -0.41754 | -1.3919
-0.75 | -0.39858 | -1.346
-0.74 | -0.38095 | -1.2968
-0.73 | -0.36587 | -1.2555
-0.72 | -0.3518 | -1.2028
-0.71 | -0.33379 | -1.1666
-0.7 | -0.31804 | -1.1193
-0.69 | -0.30572 | -1.0716
-0.68 | -0.29164 | -1.0386
-0.67 | -0.27824 | -1.0031
-0.66 | -0.26417 | -0.9639
-0.65 | -0.25382 | -0.9254
-0.64 | -0.24219 | -0.8907
-0.63 | -0.22977 | -0.8579
-0.62 | -0.21796 | -0.8258
-0.61 | -0.20876 | -0.7972
-0.6 | -0.19886 | -0.7651
-0.59 | -0.18929 | -0.7393
-0.58 | -0.1795 | -0.7096
-0.57 | -0.17129 | -0.6821
-0.56 | -0.16251 | -0.6524
-0.55 | -0.15447 | -0.6269
-0.54 | -0.14735 | -0.605
-0.53 | -0.13945 | -0.5822
-0.52 | -0.13214 | -0.5584
-0.51 | -0.12612 | -0.5339
-0.5 | -0.1184 | -0.5149
-0.49 | -0.11345 | -0.49743
-0.48 | -0.10712 | -0.4763
-0.47 | -0.10111 | -0.45752
-0.46 | -0.09629 | -0.43454
-0.45 | -0.09044 | -0.41763
-0.44 | -0.08617 | -0.39757
-0.43 | -0.08118 | -0.38291
-0.42 | -0.07631 | -0.36804
-0.41 | -0.07222 | -0.35404
-0.4 | -0.06824 | -0.33849
-0.39 | -0.0646 | -0.32195
-0.38 | -0.05998 | -0.31157
-0.37 | -0.05642 | -0.29724
-0.36 | -0.05309 | -0.28237
-0.35 | -0.050514 | -0.26933
-0.34 | -0.047361 | -0.25635
-0.33 | -0.044706 | -0.24479
-0.32 | -0.041648 | -0.23396
-0.31 | -0.039096 | -0.22161
-0.3 | -0.036733 | -0.21106
-0.29 | -0.034174 | -0.20098
-0.28 | -0.031497 | -0.19172
-0.27 | -0.029502 | -0.1791
-0.26 | -0.027578 | -0.17009
-0.25 | -0.025579 | -0.15967
-0.24 | -0.02376 | -0.14954
-0.23 | -0.021971 | -0.14126
-0.22 | -0.020302 | -0.13218
-0.21 | -0.018789 | -0.12399
-0.2 | -0.017287 | -0.11573
-0.19 | -0.01596 | -0.10787
-0.18 | -0.014641 | -0.10069
-0.17 | -0.013457 | -0.09361
-0.16 | -0.012252 | -0.08656
-0.15 | -0.011137 | -0.07976
-0.14 | -0.010152 | -0.07378
-0.13 | -0.009258 | -0.06847
-0.12 | -0.008327 | -0.06295
-0.11 | -0.007491 | -0.05806
-0.1 | -0.006711 | -0.05339
-0.09 | -0.005998 | -0.048653
-0.08 | -0.00523 | -0.043941
-0.07 | -0.0045775 | -0.040114
-0.06 | -0.0039142 | -0.036729
-0.05 | -0.0032683 | -0.033448
-0.04 | -0.0026375 | -0.030429
-0.03 | -0.0019903 | -0.027563
-0.02 | -0.0013661 | -0.025008
-0.01 | -0.0006768 | -0.022265
0 | 4e-06 | -0.019793
0.01 | 0.0007131 | -0.017548
0.02 | 0.0014821 | -0.015191
0.03 | 0.0023436 | -0.013004
0.04 | 0.0032346 | -0.010617
0.05 | 0.004283 | -0.008001
0.06 | 0.0053846 | -0.005132
0.07 | 0.006725 | -0.0016747
0.08 | 0.008147 | 0.0025985
0.09 | 0.009719 | 0.007872
0.1 | 0.011563 | 0.014481
0.11 | 0.013747 | 0.023003
0.12 | 0.016119 | 0.034051
0.13 | 0.018785 | 0.047865
0.14 | 0.021821 | 0.06505
0.15 | 0.02555 | 0.08729
0.16 | 0.029596 | 0.11563
0.17 | 0.033904 | 0.1506
0.18 | 0.038909 | 0.19409
0.19 | 0.04501 | 0.24733
0.2 | 0.051597 | 0.31308
0.21 | 0.0584 | 0.3945
0.22 | 0.06757 | 0.49362
0.23 | 0.07718 | 0.6102
0.24 | 0.08842 | 0.7553
0.25 | 0.1011 | 0.935
0.26 | 0.11567 | 1.1474
0.27 | 0.13221 | 1.4031
0.28 | 0.15068 | 1.7177
0.29 | 0.17199 | 2.0916
0.3 | 0.19557 | 2.5473
0.31 | 0.22243 | 3.0829
0.32 | 0.25428 | 3.7305
0.33 | 0.28808 | 4.513
0.34 | 0.32808 | 5.4293
0.35 | 0.372 | 6.519
0.36 | 0.42431 | 7.848
0.37 | 0.4853 | 9.46
0.38 | 0.55038 | 11.4
0.39 | 0.6218 | 13.724
0.4 | 0.711 | 16.501
0.41 | 0.8149 | 19.823
0.42 | 0.9382 | 23.923
0.43 | 1.0826 | 28.785
0.44 | 1.2465 | 34.647
0.45 | 1.4505 | 41.653
0.46 | 1.6934 | 50.251
0.47 | 1.9824 | 60.23
0.48 | 2.323 | 72.41
0.49 | 2.7371 | 87.08
0.5 | 3.234 | 104.5