## Diode Characteristic (uA-mm)
VGS (V) | VDS = 0.000 V | VDS = 0.500 V
-1.25 | -2.8187 | -7.559
-1.24 | -2.7229 | -7.341
-1.23 | -2.6301 | -7.109
-1.22 | -2.5402 | -6.898
-1.21 | -2.4474 | -6.654
-1.2 | -2.3699 | -6.453
-1.19 | -2.2711 | -6.256
-1.18 | -2.1958 | -6.05
-1.17 | -2.1053 | -5.853
-1.16 | -2.0365 | -5.676
-1.15 | -1.9583 | -5.504
-1.14 | -1.8909 | -5.35
-1.13 | -1.831 | -5.172
-1.12 | -1.7536 | -5.035
-1.11 | -1.7017 | -4.8207
-1.1 | -1.643 | -4.667
-1.09 | -1.5804 | -4.5196
-1.08 | -1.528 | -4.3726
-1.07 | -1.4687 | -4.2458
-1.06 | -1.4124 | -4.0926
-1.05 | -1.3535 | -3.9482
-1.04 | -1.3087 | -3.851
-1.03 | -1.262 | -3.698
-1.02 | -1.2138 | -3.5873
-1.01 | -1.172 | -3.481
-1 | -1.1263 | -3.3548
-0.99 | -1.0892 | -3.2522
-0.98 | -1.0468 | -3.1516
-0.97 | -1.0094 | -3.0286
-0.96 | -0.9711 | -2.9308
-0.95 | -0.9371 | -2.8351
-0.94 | -0.8985 | -2.7289
-0.93 | -0.8637 | -2.6516
-0.92 | -0.8278 | -2.5711
-0.91 | -0.7988 | -2.4772
-0.9 | -0.7716 | -2.3937
-0.89 | -0.7348 | -2.3115
-0.88 | -0.707 | -2.2392
-0.87 | -0.679 | -2.1517
-0.86 | -0.6563 | -2.0854
-0.85 | -0.6262 | -2.014
-0.84 | -0.6078 | -1.954
-0.83 | -0.5832 | -1.8733
-0.82 | -0.5544 | -1.801
-0.81 | -0.535 | -1.736
-0.8 | -0.5113 | -1.6801
-0.79 | -0.49211 | -1.6229
-0.78 | -0.47279 | -1.567
-0.77 | -0.45194 | -1.5075
-0.76 | -0.43711 | -1.4556
-0.75 | -0.41536 | -1.4006
-0.74 | -0.39689 | -1.3553
-0.73 | -0.37941 | -1.3015
-0.72 | -0.36432 | -1.2567
-0.71 | -0.34618 | -1.2075
-0.7 | -0.33049 | -1.1619
-0.69 | -0.31697 | -1.1234
-0.68 | -0.30214 | -1.0782
-0.67 | -0.29155 | -1.0422
-0.66 | -0.27846 | -1.0065
-0.65 | -0.26547 | -0.9659
-0.64 | -0.25277 | -0.9324
-0.63 | -0.24246 | -0.8945
-0.62 | -0.23173 | -0.8583
-0.61 | -0.21912 | -0.8223
-0.6 | -0.2073 | -0.7942
-0.59 | -0.19938 | -0.7651
-0.58 | -0.18949 | -0.7351
-0.57 | -0.18019 | -0.7024
-0.56 | -0.17238 | -0.6834
-0.55 | -0.16115 | -0.6525
-0.54 | -0.15514 | -0.6258
-0.53 | -0.14698 | -0.6028
-0.52 | -0.13984 | -0.5793
-0.51 | -0.13291 | -0.5522
-0.5 | -0.12562 | -0.5334
-0.49 | -0.1181 | -0.511
-0.48 | -0.11309 | -0.49243
-0.47 | -0.10622 | -0.46935
-0.46 | -0.10126 | -0.45311
-0.45 | -0.09594 | -0.43397
-0.44 | -0.09078 | -0.4157
-0.43 | -0.0852 | -0.40163
-0.42 | -0.08087 | -0.38491
-0.41 | -0.0763 | -0.36571
-0.4 | -0.07223 | -0.35162
-0.39 | -0.0673 | -0.33656
-0.38 | -0.06325 | -0.32414
-0.37 | -0.05996 | -0.30877
-0.36 | -0.05693 | -0.29376
-0.35 | -0.05305 | -0.2805
-0.34 | -0.05007 | -0.26768
-0.33 | -0.046828 | -0.25496
-0.32 | -0.044117 | -0.24259
-0.31 | -0.041061 | -0.23101
-0.3 | -0.038167 | -0.2197
-0.29 | -0.035972 | -0.20949
-0.28 | -0.033308 | -0.19737
-0.27 | -0.03099 | -0.18856
-0.26 | -0.028907 | -0.17572
-0.25 | -0.026766 | -0.16689
-0.24 | -0.024984 | -0.15685
-0.23 | -0.023169 | -0.14718
-0.22 | -0.021396 | -0.13718
-0.21 | -0.019956 | -0.12873
-0.2 | -0.018373 | -0.12054
-0.19 | -0.016807 | -0.11265
-0.18 | -0.015462 | -0.10598
-0.17 | -0.014231 | -0.09747
-0.16 | -0.013052 | -0.09097
-0.15 | -0.011902 | -0.08389
-0.14 | -0.010773 | -0.07752
-0.13 | -0.009858 | -0.07145
-0.12 | -0.008883 | -0.06573
-0.11 | -0.007938 | -0.06036
-0.1 | -0.00714 | -0.05536
-0.09 | -0.006308 | -0.05107
-0.08 | -0.005588 | -0.046655
-0.07 | -0.0048427 | -0.0428
-0.06 | -0.0041367 | -0.039109
-0.05 | -0.0034451 | -0.035783
-0.04 | -0.0027615 | -0.032119
-0.03 | -0.0021054 | -0.028918
-0.02 | -0.0014258 | -0.026286
-0.01 | -0.000739 | -0.023669
0 | -1.23e-05 | -0.020531
0.01 | 0.0007843 | -0.018316
0.02 | 0.001548 | -0.016186
0.03 | 0.0024624 | -0.013767
0.04 | 0.0033676 | -0.011017
0.05 | 0.0044499 | -0.008504
0.06 | 0.0055958 | -0.005334
0.07 | 0.006889 | -0.0015208
0.08 | 0.008285 | 0.0028896
0.09 | 0.01009 | 0.008358
0.1 | 0.011986 | 0.015299
0.11 | 0.014096 | 0.023994
0.12 | 0.016446 | 0.035494
0.13 | 0.019362 | 0.050027
0.14 | 0.022437 | 0.06737
0.15 | 0.025992 | 0.09063
0.16 | 0.030058 | 0.11949
0.17 | 0.034881 | 0.15586
0.18 | 0.040166 | 0.20026
0.19 | 0.045984 | 0.25614
0.2 | 0.052588 | 0.32379
0.21 | 0.05991 | 0.40807
0.22 | 0.06876 | 0.50908
0.23 | 0.07893 | 0.6313
0.24 | 0.09005 | 0.7775
0.25 | 0.10336 | 0.9611
0.26 | 0.1178 | 1.1803
0.27 | 0.13405 | 1.4414
0.28 | 0.15286 | 1.7618
0.29 | 0.17273 | 2.1392
0.3 | 0.19784 | 2.6088
0.31 | 0.225 | 3.1543
0.32 | 0.2554 | 3.8152
0.33 | 0.29065 | 4.6182
0.34 | 0.32987 | 5.5511
0.35 | 0.37412 | 6.656
0.36 | 0.4276 | 8.017
0.37 | 0.48541 | 9.643
0.38 | 0.55379 | 11.637
0.39 | 0.6241 | 13.985
0.4 | 0.7145 | 16.819
0.41 | 0.8192 | 20.2
0.42 | 0.9447 | 24.352
0.43 | 1.086 | 29.301
0.44 | 1.258 | 35.188
0.45 | 1.4589 | 42.334
0.46 | 1.6922 | 51.025
0.47 | 1.9832 | 61.07
0.48 | 2.3255 | 73.49
0.49 | 2.7402 | 88.4
0.5 | 3.2392 | 105.98