## Diode Characteristic (uA-mm)
VGS (V) | VDS = 0.000 V | VDS = 0.500 V
-1.25 | -3.138 | -8.305
-1.24 | -3.0349 | -8.046
-1.23 | -2.9208 | -7.79
-1.22 | -2.808 | -7.57
-1.21 | -2.7134 | -7.305
-1.2 | -2.6188 | -7.049
-1.19 | -2.5251 | -6.855
-1.18 | -2.4276 | -6.644
-1.17 | -2.3388 | -6.425
-1.16 | -2.2619 | -6.228
-1.15 | -2.1827 | -6.019
-1.14 | -2.1115 | -5.868
-1.13 | -2.0272 | -5.66
-1.12 | -1.9522 | -5.502
-1.11 | -1.8885 | -5.307
-1.1 | -1.8032 | -5.109
-1.09 | -1.7399 | -4.929
-1.08 | -1.6778 | -4.7728
-1.07 | -1.6155 | -4.6354
-1.06 | -1.5589 | -4.4884
-1.05 | -1.5016 | -4.343
-1.04 | -1.4463 | -4.1969
-1.03 | -1.3987 | -4.0714
-1.02 | -1.3501 | -3.931
-1.01 | -1.301 | -3.7883
-1 | -1.2425 | -3.6711
-0.99 | -1.1993 | -3.5452
-0.98 | -1.1617 | -3.4332
-0.97 | -1.1153 | -3.3008
-0.96 | -1.0658 | -3.1967
-0.95 | -1.0294 | -3.0847
-0.94 | -0.9894 | -2.9818
-0.93 | -0.9529 | -2.8869
-0.92 | -0.9124 | -2.7918
-0.91 | -0.8835 | -2.6801
-0.9 | -0.8437 | -2.6104
-0.89 | -0.8099 | -2.4989
-0.88 | -0.7796 | -2.4234
-0.87 | -0.7464 | -2.3344
-0.86 | -0.72 | -2.2592
-0.85 | -0.6874 | -2.1872
-0.84 | -0.6596 | -2.1048
-0.83 | -0.6358 | -2.0438
-0.82 | -0.6072 | -1.9649
-0.81 | -0.5834 | -1.8883
-0.8 | -0.5586 | -1.8258
-0.79 | -0.5345 | -1.7608
-0.78 | -0.5137 | -1.6934
-0.77 | -0.49189 | -1.6234
-0.76 | -0.47034 | -1.5696
-0.75 | -0.45177 | -1.5231
-0.74 | -0.43196 | -1.4607
-0.73 | -0.41297 | -1.4155
-0.72 | -0.39532 | -1.3612
-0.71 | -0.37866 | -1.3079
-0.7 | -0.3607 | -1.2576
-0.69 | -0.34563 | -1.2092
-0.68 | -0.32956 | -1.1683
-0.67 | -0.31389 | -1.119
-0.66 | -0.30071 | -1.0761
-0.65 | -0.28689 | -1.0408
-0.64 | -0.27251 | -1.0009
-0.63 | -0.26009 | -0.9666
-0.62 | -0.24933 | -0.9264
-0.61 | -0.23704 | -0.8853
-0.6 | -0.22571 | -0.85
-0.59 | -0.21544 | -0.8188
-0.58 | -0.20474 | -0.7852
-0.57 | -0.19403 | -0.7533
-0.56 | -0.18429 | -0.7262
-0.55 | -0.17529 | -0.6999
-0.54 | -0.16569 | -0.6733
-0.53 | -0.15774 | -0.6485
-0.52 | -0.14945 | -0.616
-0.51 | -0.14182 | -0.594
-0.5 | -0.1345 | -0.5694
-0.49 | -0.1273 | -0.5463
-0.48 | -0.12026 | -0.525
-0.47 | -0.11376 | -0.5036
-0.46 | -0.1077 | -0.48406
-0.45 | -0.10218 | -0.46577
-0.44 | -0.09581 | -0.44539
-0.43 | -0.09008 | -0.4274
-0.42 | -0.08502 | -0.41121
-0.41 | -0.08051 | -0.39055
-0.4 | -0.07608 | -0.37408
-0.39 | -0.07155 | -0.36008
-0.38 | -0.06757 | -0.34323
-0.37 | -0.06374 | -0.32891
-0.36 | -0.06009 | -0.31403
-0.35 | -0.05584 | -0.30045
-0.34 | -0.05232 | -0.28478
-0.33 | -0.049424 | -0.27351
-0.32 | -0.04652 | -0.26083
-0.31 | -0.043337 | -0.24614
-0.3 | -0.040348 | -0.23412
-0.29 | -0.037551 | -0.22395
-0.28 | -0.035256 | -0.2128
-0.27 | -0.033009 | -0.20177
-0.26 | -0.030411 | -0.19006
-0.25 | -0.028388 | -0.17902
-0.24 | -0.026355 | -0.16919
-0.23 | -0.024428 | -0.15707
-0.22 | -0.022528 | -0.14833
-0.21 | -0.020852 | -0.13992
-0.2 | -0.019129 | -0.13032
-0.19 | -0.017658 | -0.12144
-0.18 | -0.016134 | -0.11247
-0.17 | -0.014807 | -0.10461
-0.16 | -0.013653 | -0.09763
-0.15 | -0.012365 | -0.09013
-0.14 | -0.011251 | -0.08376
-0.13 | -0.010173 | -0.07659
-0.12 | -0.009164 | -0.07121
-0.11 | -0.008211 | -0.0654
-0.1 | -0.007336 | -0.05997
-0.09 | -0.006498 | -0.05476
-0.08 | -0.005716 | -0.05009
-0.07 | -0.0049265 | -0.045889
-0.06 | -0.0042156 | -0.041765
-0.05 | -0.003519 | -0.037785
-0.04 | -0.0028357 | -0.034178
-0.03 | -0.002166 | -0.030997
-0.02 | -0.001461 | -0.028109
-0.01 | -0.0007869 | -0.025352
0 | -1.85e-05 | -0.021924
0.01 | 0.0007772 | -0.0195
0.02 | 0.0015976 | -0.016975
0.03 | 0.0025336 | -0.014565
0.04 | 0.0034902 | -0.011847
0.05 | 0.0046396 | -0.009224
0.06 | 0.005829 | -0.005899
0.07 | 0.007253 | -0.0022542
0.08 | 0.008708 | 0.0023302
0.09 | 0.010655 | 0.00782
0.1 | 0.012589 | 0.014741
0.11 | 0.014854 | 0.023498
0.12 | 0.017425 | 0.034955
0.13 | 0.020521 | 0.049318
0.14 | 0.023833 | 0.06712
0.15 | 0.027517 | 0.08983
0.16 | 0.031917 | 0.11915
0.17 | 0.03706 | 0.15509
0.18 | 0.042557 | 0.19907
0.19 | 0.04889 | 0.25522
0.2 | 0.055931 | 0.32374
0.21 | 0.06344 | 0.40765
0.22 | 0.07295 | 0.50978
0.23 | 0.08376 | 0.6254
0.24 | 0.09571 | 0.7798
0.25 | 0.11011 | 0.9638
0.26 | 0.12515 | 1.186
0.27 | 0.14239 | 1.4492
0.28 | 0.16281 | 1.773
0.29 | 0.18441 | 2.1594
0.3 | 0.2109 | 2.6216
0.31 | 0.23978 | 3.1833
0.32 | 0.27092 | 3.8541
0.33 | 0.30971 | 4.6564
0.34 | 0.34928 | 5.6197
0.35 | 0.39791 | 6.731
0.36 | 0.45159 | 8.127
0.37 | 0.5137 | 9.778
0.38 | 0.5736 | 11.792
0.39 | 0.6568 | 14.166
0.4 | 0.7477 | 17.011
0.41 | 0.8559 | 20.493
0.42 | 0.9849 | 24.698
0.43 | 1.128 | 29.708
0.44 | 1.3078 | 35.684
0.45 | 1.5087 | 42.948
0.46 | 1.7562 | 51.739
0.47 | 2.0478 | 61.97
0.48 | 2.4001 | 74.62
0.49 | 2.823 | 89.64
0.5 | 3.3236 | 107.61