## Diode Characteristic (uA-mm)
VGS (V) | VDS = 0.000 V | VDS = 0.500 V
-1.25 | -3.2526 | -8.836
-1.24 | -3.1392 | -8.542
-1.23 | -3.0213 | -8.262
-1.22 | -2.9215 | -7.986
-1.21 | -2.8064 | -7.761
-1.2 | -2.7091 | -7.506
-1.19 | -2.6093 | -7.278
-1.18 | -2.5297 | -7.04
-1.17 | -2.4289 | -6.819
-1.16 | -2.3405 | -6.585
-1.15 | -2.2544 | -6.353
-1.14 | -2.1755 | -6.158
-1.13 | -2.0905 | -5.977
-1.12 | -2.0155 | -5.786
-1.11 | -1.9413 | -5.609
-1.1 | -1.8777 | -5.429
-1.09 | -1.8063 | -5.204
-1.08 | -1.7432 | -5.056
-1.07 | -1.6835 | -4.9
-1.06 | -1.6177 | -4.726
-1.05 | -1.555 | -4.581
-1.04 | -1.4988 | -4.4112
-1.03 | -1.4572 | -4.2931
-1.02 | -1.3936 | -4.1546
-1.01 | -1.3315 | -4.0152
-1 | -1.2822 | -3.8498
-0.99 | -1.2429 | -3.7306
-0.98 | -1.1909 | -3.5961
-0.97 | -1.1469 | -3.4997
-0.96 | -1.1051 | -3.3734
-0.95 | -1.0568 | -3.2495
-0.94 | -1.0144 | -3.1456
-0.93 | -0.9789 | -3.0406
-0.92 | -0.9371 | -2.9309
-0.91 | -0.9051 | -2.8313
-0.9 | -0.8695 | -2.7248
-0.89 | -0.8328 | -2.6376
-0.88 | -0.8016 | -2.5421
-0.87 | -0.7657 | -2.4581
-0.86 | -0.7362 | -2.3615
-0.85 | -0.7072 | -2.2908
-0.84 | -0.6816 | -2.1958
-0.83 | -0.6525 | -2.1184
-0.82 | -0.6237 | -2.0502
-0.81 | -0.5991 | -1.9827
-0.8 | -0.5739 | -1.9073
-0.79 | -0.5494 | -1.8317
-0.78 | -0.5237 | -1.777
-0.77 | -0.5 | -1.7106
-0.76 | -0.48774 | -1.6434
-0.75 | -0.4654 | -1.585
-0.74 | -0.44636 | -1.5245
-0.73 | -0.42613 | -1.4626
-0.72 | -0.40885 | -1.4135
-0.71 | -0.39173 | -1.35
-0.7 | -0.37117 | -1.3076
-0.69 | -0.35515 | -1.257
-0.68 | -0.34148 | -1.2168
-0.67 | -0.32537 | -1.1673
-0.66 | -0.31044 | -1.1224
-0.65 | -0.29544 | -1.0815
-0.64 | -0.28411 | -1.0345
-0.63 | -0.26914 | -0.9953
-0.62 | -0.2549 | -0.9632
-0.61 | -0.2442 | -0.922
-0.6 | -0.23192 | -0.8829
-0.59 | -0.22104 | -0.8515
-0.58 | -0.2085 | -0.82
-0.57 | -0.19795 | -0.7876
-0.56 | -0.18856 | -0.7616
-0.55 | -0.17969 | -0.7328
-0.54 | -0.17055 | -0.7037
-0.53 | -0.16108 | -0.6766
-0.52 | -0.1522 | -0.6458
-0.51 | -0.1449 | -0.6186
-0.5 | -0.13744 | -0.5909
-0.49 | -0.12981 | -0.5696
-0.48 | -0.12272 | -0.5459
-0.47 | -0.11649 | -0.5227
-0.46 | -0.10959 | -0.5034
-0.45 | -0.10354 | -0.48477
-0.44 | -0.09815 | -0.46431
-0.43 | -0.09273 | -0.44539
-0.42 | -0.08701 | -0.42389
-0.41 | -0.08239 | -0.40674
-0.4 | -0.07742 | -0.38974
-0.39 | -0.07285 | -0.37169
-0.38 | -0.06827 | -0.35688
-0.37 | -0.06458 | -0.3392
-0.36 | -0.06039 | -0.32731
-0.35 | -0.05675 | -0.3115
-0.34 | -0.05291 | -0.29721
-0.33 | -0.049953 | -0.28574
-0.32 | -0.046647 | -0.27003
-0.31 | -0.043422 | -0.25772
-0.3 | -0.040511 | -0.24497
-0.29 | -0.037756 | -0.23299
-0.28 | -0.035052 | -0.22066
-0.27 | -0.032771 | -0.20747
-0.26 | -0.030553 | -0.19771
-0.25 | -0.028606 | -0.18808
-0.24 | -0.026216 | -0.17694
-0.23 | -0.024351 | -0.1675
-0.22 | -0.022463 | -0.15594
-0.21 | -0.020742 | -0.14759
-0.2 | -0.01912 | -0.13767
-0.19 | -0.017481 | -0.12805
-0.18 | -0.016122 | -0.11926
-0.17 | -0.01478 | -0.11075
-0.16 | -0.013384 | -0.103
-0.15 | -0.012301 | -0.09518
-0.14 | -0.011173 | -0.08776
-0.13 | -0.010217 | -0.08113
-0.12 | -0.0091 | -0.07543
-0.11 | -0.008167 | -0.0686
-0.1 | -0.007291 | -0.06376
-0.09 | -0.006492 | -0.0574
-0.08 | -0.005678 | -0.05315
-0.07 | -0.0049183 | -0.048699
-0.06 | -0.0042345 | -0.044079
-0.05 | -0.0034965 | -0.040188
-0.04 | -0.0028345 | -0.036641
-0.03 | -0.0021245 | -0.032828
-0.02 | -0.0014647 | -0.02995
-0.01 | -0.0007406 | -0.0264
0 | -4.35e-05 | -0.023467
0.01 | 0.0007687 | -0.020693
0.02 | 0.0015731 | -0.017831
0.03 | 0.0025021 | -0.015177
0.04 | 0.0034789 | -0.012447
0.05 | 0.0045819 | -0.009372
0.06 | 0.00575 | -0.006159
0.07 | 0.007159 | -0.0024508
0.08 | 0.008638 | 0.0021713
0.09 | 0.010477 | 0.007801
0.1 | 0.012441 | 0.014886
0.11 | 0.014673 | 0.023747
0.12 | 0.017254 | 0.035217
0.13 | 0.020173 | 0.049498
0.14 | 0.023406 | 0.06721
0.15 | 0.027113 | 0.09075
0.16 | 0.031414 | 0.11982
0.17 | 0.036393 | 0.15609
0.18 | 0.041794 | 0.20122
0.19 | 0.048097 | 0.25693
0.2 | 0.055283 | 0.32538
0.21 | 0.06252 | 0.40942
0.22 | 0.07182 | 0.51252
0.23 | 0.08254 | 0.6335
0.24 | 0.09444 | 0.7834
0.25 | 0.10798 | 0.9695
0.26 | 0.12384 | 1.1927
0.27 | 0.14146 | 1.4588
0.28 | 0.16129 | 1.7851
0.29 | 0.18308 | 2.1734
0.3 | 0.20912 | 2.6456
0.31 | 0.23827 | 3.2012
0.32 | 0.27052 | 3.877
0.33 | 0.30851 | 4.6902
0.34 | 0.34795 | 5.649
0.35 | 0.39683 | 6.779
0.36 | 0.45159 | 8.162
0.37 | 0.51239 | 9.821
0.38 | 0.5762 | 11.831
0.39 | 0.6585 | 14.228
0.4 | 0.7506 | 17.109
0.41 | 0.8628 | 20.549
0.42 | 0.9893 | 24.794
0.43 | 1.1373 | 29.804
0.44 | 1.313 | 35.882
0.45 | 1.5225 | 43.128
0.46 | 1.7753 | 51.976
0.47 | 2.0686 | 62.19
0.48 | 2.4276 | 74.94
0.49 | 2.8571 | 89.97
0.5 | 3.3673 | 108.09