## Diode Characteristic (uA-mm)
VGS (V) | VDS = 0.000 V | VDS = 0.500 V
-1.25 | -3.0924 | -8.347
-1.24 | -2.9848 | -8.051
-1.23 | -2.8832 | -7.836
-1.22 | -2.7801 | -7.557
-1.21 | -2.6616 | -7.318
-1.2 | -2.5833 | -7.119
-1.19 | -2.4731 | -6.9
-1.18 | -2.3883 | -6.665
-1.17 | -2.2991 | -6.467
-1.16 | -2.2136 | -6.251
-1.15 | -2.1405 | -6.046
-1.14 | -2.0664 | -5.858
-1.13 | -1.9811 | -5.691
-1.12 | -1.9201 | -5.472
-1.11 | -1.8495 | -5.297
-1.1 | -1.7882 | -5.147
-1.09 | -1.7266 | -4.9506
-1.08 | -1.6669 | -4.803
-1.07 | -1.5986 | -4.6338
-1.06 | -1.5421 | -4.4947
-1.05 | -1.4743 | -4.3518
-1.04 | -1.4157 | -4.2072
-1.03 | -1.3623 | -4.0781
-1.02 | -1.3188 | -3.969
-1.01 | -1.2669 | -3.8095
-1 | -1.2194 | -3.6842
-0.99 | -1.1713 | -3.5614
-0.98 | -1.1235 | -3.4277
-0.97 | -1.0812 | -3.3253
-0.96 | -1.0388 | -3.2129
-0.95 | -1.0015 | -3.103
-0.94 | -0.9637 | -2.9967
-0.93 | -0.925 | -2.8985
-0.92 | -0.8887 | -2.8138
-0.91 | -0.8564 | -2.7031
-0.9 | -0.8197 | -2.6018
-0.89 | -0.7892 | -2.5076
-0.88 | -0.7544 | -2.4277
-0.87 | -0.7269 | -2.356
-0.86 | -0.6981 | -2.2656
-0.85 | -0.6672 | -2.1856
-0.84 | -0.6429 | -2.0918
-0.83 | -0.6162 | -2.0169
-0.82 | -0.5916 | -1.9507
-0.81 | -0.5681 | -1.8907
-0.8 | -0.5433 | -1.8163
-0.79 | -0.5182 | -1.7463
-0.78 | -0.50048 | -1.6856
-0.77 | -0.47772 | -1.624
-0.76 | -0.45758 | -1.552
-0.75 | -0.43863 | -1.5019
-0.74 | -0.41738 | -1.4461
-0.73 | -0.4006 | -1.3923
-0.72 | -0.38279 | -1.3449
-0.71 | -0.36792 | -1.2974
-0.7 | -0.35052 | -1.2462
-0.69 | -0.33464 | -1.1965
-0.68 | -0.31945 | -1.1573
-0.67 | -0.30509 | -1.1079
-0.66 | -0.2918 | -1.0594
-0.65 | -0.27802 | -1.0322
-0.64 | -0.26557 | -0.9862
-0.63 | -0.25297 | -0.9463
-0.62 | -0.23987 | -0.9169
-0.61 | -0.22846 | -0.8803
-0.6 | -0.21824 | -0.8473
-0.59 | -0.20716 | -0.8143
-0.58 | -0.19731 | -0.7865
-0.57 | -0.18751 | -0.7504
-0.56 | -0.1776 | -0.7213
-0.55 | -0.16834 | -0.691
-0.54 | -0.15959 | -0.6677
-0.53 | -0.1519 | -0.6415
-0.52 | -0.14308 | -0.6128
-0.51 | -0.13553 | -0.591
-0.5 | -0.12945 | -0.5663
-0.49 | -0.12244 | -0.5439
-0.48 | -0.11625 | -0.5196
-0.47 | -0.10924 | -0.50302
-0.46 | -0.10322 | -0.48254
-0.45 | -0.09821 | -0.46384
-0.44 | -0.09214 | -0.44279
-0.43 | -0.08687 | -0.42371
-0.42 | -0.08202 | -0.40586
-0.41 | -0.07681 | -0.38692
-0.4 | -0.07235 | -0.37136
-0.39 | -0.06856 | -0.35461
-0.38 | -0.06441 | -0.33911
-0.37 | -0.06033 | -0.32621
-0.36 | -0.05651 | -0.31007
-0.35 | -0.05316 | -0.29718
-0.34 | -0.050357 | -0.28412
-0.33 | -0.047001 | -0.27008
-0.32 | -0.043855 | -0.2565
-0.31 | -0.040982 | -0.24534
-0.3 | -0.038027 | -0.23176
-0.29 | -0.035836 | -0.22101
-0.28 | -0.033349 | -0.20745
-0.27 | -0.03086 | -0.19722
-0.26 | -0.028806 | -0.18578
-0.25 | -0.026672 | -0.17558
-0.24 | -0.024943 | -0.16509
-0.23 | -0.022987 | -0.15674
-0.22 | -0.021195 | -0.14623
-0.21 | -0.019635 | -0.13763
-0.2 | -0.018221 | -0.12816
-0.19 | -0.016696 | -0.12125
-0.18 | -0.015317 | -0.11331
-0.17 | -0.014043 | -0.10463
-0.16 | -0.01289 | -0.09625
-0.15 | -0.01161 | -0.0894
-0.14 | -0.010599 | -0.08289
-0.13 | -0.009612 | -0.07593
-0.12 | -0.008728 | -0.06999
-0.11 | -0.007755 | -0.06488
-0.1 | -0.006954 | -0.05968
-0.09 | -0.006159 | -0.05469
-0.08 | -0.005491 | -0.04938
-0.07 | -0.0047301 | -0.045906
-0.06 | -0.0040186 | -0.040896
-0.05 | -0.0033791 | -0.037345
-0.04 | -0.0026823 | -0.033834
-0.03 | -0.002061 | -0.030833
-0.02 | -0.0013826 | -0.028032
-0.01 | -0.0007305 | -0.024926
0 | -1.57e-05 | -0.022522
0.01 | 0.0007498 | -0.020229
0.02 | 0.0015181 | -0.017652
0.03 | 0.0024077 | -0.0149
0.04 | 0.0033423 | -0.012116
0.05 | 0.0043976 | -0.009485
0.06 | 0.0055329 | -0.006177
0.07 | 0.006801 | -0.0023415
0.08 | 0.008294 | 0.0021787
0.09 | 0.009973 | 0.007587
0.1 | 0.011807 | 0.014663
0.11 | 0.013939 | 0.023663
0.12 | 0.016545 | 0.035071
0.13 | 0.019275 | 0.049209
0.14 | 0.022412 | 0.06747
0.15 | 0.025999 | 0.09072
0.16 | 0.030192 | 0.11888
0.17 | 0.034787 | 0.15507
0.18 | 0.04019 | 0.20041
0.19 | 0.046061 | 0.25692
0.2 | 0.053044 | 0.3241
0.21 | 0.0602 | 0.40936
0.22 | 0.0689 | 0.51062
0.23 | 0.07935 | 0.6316
0.24 | 0.09083 | 0.7824
0.25 | 0.10445 | 0.9693
0.26 | 0.11934 | 1.1909
0.27 | 0.13584 | 1.459
0.28 | 0.15577 | 1.7833
0.29 | 0.1773 | 2.1661
0.3 | 0.20179 | 2.6375
0.31 | 0.23017 | 3.2008
0.32 | 0.26091 | 3.8683
0.33 | 0.29749 | 4.694
0.34 | 0.33841 | 5.6572
0.35 | 0.38473 | 6.77
0.36 | 0.43743 | 8.19
0.37 | 0.49752 | 9.874
0.38 | 0.56879 | 11.879
0.39 | 0.6442 | 14.264
0.4 | 0.7338 | 17.182
0.41 | 0.8429 | 20.672
0.42 | 0.9689 | 24.92
0.43 | 1.1136 | 29.964
0.44 | 1.2872 | 36.092
0.45 | 1.4943 | 43.417
0.46 | 1.7397 | 52.214
0.47 | 2.0267 | 62.75
0.48 | 2.3805 | 75.48
0.49 | 2.8035 | 90.6
0.5 | 3.3005 | 108.75