## Diode Characteristic (uA-mm)
VGS (V) | VDS = 0.000 V | VDS = 0.500 V
-1.25 | -3.064 | -8.4
-1.24 | -2.9668 | -8.158
-1.23 | -2.8715 | -7.926
-1.22 | -2.7526 | -7.63
-1.21 | -2.6436 | -7.409
-1.2 | -2.5554 | -7.162
-1.19 | -2.4632 | -6.921
-1.18 | -2.3839 | -6.704
-1.17 | -2.2801 | -6.502
-1.16 | -2.2042 | -6.294
-1.15 | -2.1352 | -6.119
-1.14 | -2.0455 | -5.907
-1.13 | -1.9772 | -5.704
-1.12 | -1.9038 | -5.515
-1.11 | -1.8441 | -5.323
-1.1 | -1.7633 | -5.158
-1.09 | -1.7046 | -5.028
-1.08 | -1.6345 | -4.8334
-1.07 | -1.5728 | -4.6655
-1.06 | -1.5174 | -4.5318
-1.05 | -1.468 | -4.3495
-1.04 | -1.4157 | -4.2278
-1.03 | -1.3556 | -4.0946
-1.02 | -1.3089 | -3.9447
-1.01 | -1.2606 | -3.8279
-1 | -1.2089 | -3.687
-0.99 | -1.1652 | -3.5604
-0.98 | -1.1162 | -3.4287
-0.97 | -1.0828 | -3.3128
-0.96 | -1.0433 | -3.2247
-0.95 | -0.9982 | -3.0989
-0.94 | -0.9678 | -3.0062
-0.93 | -0.926 | -2.8999
-0.92 | -0.8887 | -2.8041
-0.91 | -0.8502 | -2.6882
-0.9 | -0.8138 | -2.5959
-0.89 | -0.7869 | -2.5044
-0.88 | -0.7506 | -2.4162
-0.87 | -0.7205 | -2.3402
-0.86 | -0.6922 | -2.2464
-0.85 | -0.6651 | -2.19
-0.84 | -0.633 | -2.0976
-0.83 | -0.6125 | -2.0295
-0.82 | -0.5851 | -1.9634
-0.81 | -0.5616 | -1.8825
-0.8 | -0.5355 | -1.8143
-0.79 | -0.5135 | -1.7508
-0.78 | -0.49527 | -1.6883
-0.77 | -0.47678 | -1.62
-0.76 | -0.45534 | -1.5641
-0.75 | -0.4369 | -1.515
-0.74 | -0.41876 | -1.4555
-0.73 | -0.39994 | -1.4046
-0.72 | -0.38208 | -1.3477
-0.71 | -0.36326 | -1.2933
-0.7 | -0.34924 | -1.2464
-0.69 | -0.33427 | -1.1954
-0.68 | -0.31751 | -1.1611
-0.67 | -0.30404 | -1.1142
-0.66 | -0.29094 | -1.0747
-0.65 | -0.2795 | -1.0294
-0.64 | -0.26411 | -0.9941
-0.63 | -0.25202 | -0.95
-0.62 | -0.24051 | -0.9132
-0.61 | -0.22908 | -0.8748
-0.6 | -0.21739 | -0.8496
-0.59 | -0.20781 | -0.8151
-0.58 | -0.19657 | -0.7855
-0.57 | -0.18721 | -0.7551
-0.56 | -0.17845 | -0.7256
-0.55 | -0.16874 | -0.6956
-0.54 | -0.16079 | -0.6687
-0.53 | -0.15179 | -0.6424
-0.52 | -0.14464 | -0.6187
-0.51 | -0.13692 | -0.5909
-0.5 | -0.12971 | -0.5684
-0.49 | -0.1234 | -0.543
-0.48 | -0.11688 | -0.5245
-0.47 | -0.11019 | -0.504
-0.46 | -0.10385 | -0.48282
-0.45 | -0.0982 | -0.46404
-0.44 | -0.09293 | -0.44214
-0.43 | -0.08777 | -0.42749
-0.42 | -0.08314 | -0.40735
-0.41 | -0.07831 | -0.38989
-0.4 | -0.07354 | -0.37367
-0.39 | -0.069 | -0.35508
-0.38 | -0.06498 | -0.33913
-0.37 | -0.06143 | -0.32454
-0.36 | -0.05749 | -0.31048
-0.35 | -0.05385 | -0.29786
-0.34 | -0.0508 | -0.2836
-0.33 | -0.04781 | -0.27143
-0.32 | -0.044607 | -0.25717
-0.31 | -0.041984 | -0.24685
-0.3 | -0.039084 | -0.23526
-0.29 | -0.036394 | -0.22246
-0.28 | -0.033944 | -0.21021
-0.27 | -0.031649 | -0.1996
-0.26 | -0.029457 | -0.18698
-0.25 | -0.027277 | -0.17765
-0.24 | -0.025357 | -0.16604
-0.23 | -0.023471 | -0.15682
-0.22 | -0.021753 | -0.14658
-0.21 | -0.019942 | -0.13768
-0.2 | -0.018359 | -0.12746
-0.19 | -0.016895 | -0.11882
-0.18 | -0.015629 | -0.11266
-0.17 | -0.0142 | -0.10417
-0.16 | -0.013015 | -0.09642
-0.15 | -0.011881 | -0.08967
-0.14 | -0.010805 | -0.0829
-0.13 | -0.009735 | -0.07598
-0.12 | -0.008793 | -0.07013
-0.11 | -0.007914 | -0.06516
-0.1 | -0.007144 | -0.05941
-0.09 | -0.006261 | -0.05395
-0.08 | -0.005498 | -0.049757
-0.07 | -0.0047748 | -0.045734
-0.06 | -0.00411 | -0.041423
-0.05 | -0.0034008 | -0.03728
-0.04 | -0.0027694 | -0.033775
-0.03 | -0.0020768 | -0.030433
-0.02 | -0.0014403 | -0.027715
-0.01 | -0.0007235 | -0.024809
0 | -1e-07 | -0.021759
0.01 | 0.0007386 | -0.019104
0.02 | 0.0015597 | -0.016751
0.03 | 0.0024112 | -0.014308
0.04 | 0.00342 | -0.011737
0.05 | 0.0044398 | -0.009065
0.06 | 0.0056415 | -0.005906
0.07 | 0.006902 | -0.0022351
0.08 | 0.008386 | 0.002153
0.09 | 0.010069 | 0.007545
0.1 | 0.011999 | 0.014389
0.11 | 0.014174 | 0.022912
0.12 | 0.016644 | 0.0342
0.13 | 0.019445 | 0.048214
0.14 | 0.022767 | 0.06568
0.15 | 0.02626 | 0.08844
0.16 | 0.030617 | 0.11684
0.17 | 0.035425 | 0.15262
0.18 | 0.041074 | 0.19618
0.19 | 0.046951 | 0.25081
0.2 | 0.054001 | 0.31822
0.21 | 0.06092 | 0.40151
0.22 | 0.07004 | 0.50377
0.23 | 0.08007 | 0.6212
0.24 | 0.09181 | 0.7686
0.25 | 0.10582 | 0.9536
0.26 | 0.1202 | 1.1677
0.27 | 0.13725 | 1.4308
0.28 | 0.15647 | 1.7516
0.29 | 0.17836 | 2.1333
0.3 | 0.20305 | 2.5959
0.31 | 0.23098 | 3.145
0.32 | 0.26278 | 3.8101
0.33 | 0.29756 | 4.6059
0.34 | 0.33798 | 5.5486
0.35 | 0.38557 | 6.647
0.36 | 0.43783 | 8.023
0.37 | 0.49926 | 9.673
0.38 | 0.56922 | 11.663
0.39 | 0.6396 | 14.035
0.4 | 0.7338 | 16.881
0.41 | 0.8397 | 20.283
0.42 | 0.9646 | 24.474
0.43 | 1.1113 | 29.417
0.44 | 1.2846 | 35.444
0.45 | 1.4832 | 42.625
0.46 | 1.7322 | 51.382
0.47 | 2.0205 | 61.62
0.48 | 2.3663 | 74.1
0.49 | 2.7895 | 89.21
0.5 | 3.3069 | 106.97