## Diode Characteristic (uA-mm)
VGS (V) | VDS = 0.000 V | VDS = 0.500 V
-1.25 | -2.9188 | -7.886
-1.24 | -2.8354 | -7.649
-1.23 | -2.7321 | -7.397
-1.22 | -2.6366 | -7.167
-1.21 | -2.5538 | -6.953
-1.2 | -2.4454 | -6.763
-1.19 | -2.3526 | -6.542
-1.18 | -2.2772 | -6.327
-1.17 | -2.2033 | -6.135
-1.16 | -2.118 | -5.95
-1.15 | -2.0521 | -5.718
-1.14 | -1.9695 | -5.545
-1.13 | -1.8934 | -5.344
-1.12 | -1.8284 | -5.192
-1.11 | -1.7696 | -5.032
-1.1 | -1.7014 | -4.8606
-1.09 | -1.6319 | -4.7075
-1.08 | -1.5762 | -4.5569
-1.07 | -1.5184 | -4.4075
-1.06 | -1.4675 | -4.2695
-1.05 | -1.4103 | -4.1193
-1.04 | -1.3615 | -3.9866
-1.03 | -1.3066 | -3.8665
-1.02 | -1.2665 | -3.7282
-1.01 | -1.215 | -3.6057
-1 | -1.168 | -3.4835
-0.99 | -1.1258 | -3.3865
-0.98 | -1.0889 | -3.2708
-0.97 | -1.0452 | -3.1706
-0.96 | -1.0004 | -3.0552
-0.95 | -0.9653 | -2.9593
-0.94 | -0.9285 | -2.853
-0.93 | -0.895 | -2.768
-0.92 | -0.8603 | -2.6607
-0.91 | -0.8193 | -2.5793
-0.9 | -0.7944 | -2.4841
-0.89 | -0.7648 | -2.4048
-0.88 | -0.7295 | -2.314
-0.87 | -0.7025 | -2.2391
-0.86 | -0.6751 | -2.1678
-0.85 | -0.6452 | -2.0886
-0.84 | -0.6215 | -2.0144
-0.83 | -0.5955 | -1.9491
-0.82 | -0.5713 | -1.866
-0.81 | -0.5458 | -1.8012
-0.8 | -0.5275 | -1.7319
-0.79 | -0.5027 | -1.6846
-0.78 | -0.48309 | -1.6225
-0.77 | -0.46248 | -1.557
-0.76 | -0.44541 | -1.5066
-0.75 | -0.42374 | -1.4555
-0.74 | -0.40487 | -1.4028
-0.73 | -0.38796 | -1.3499
-0.72 | -0.37263 | -1.3003
-0.71 | -0.35625 | -1.2594
-0.7 | -0.33997 | -1.2069
-0.69 | -0.32424 | -1.1588
-0.68 | -0.30991 | -1.1132
-0.67 | -0.29766 | -1.0774
-0.66 | -0.28334 | -1.0321
-0.65 | -0.27079 | -0.9995
-0.64 | -0.25744 | -0.9572
-0.63 | -0.24449 | -0.9159
-0.62 | -0.23418 | -0.8835
-0.61 | -0.22259 | -0.8557
-0.6 | -0.21164 | -0.8225
-0.59 | -0.20122 | -0.7913
-0.58 | -0.19125 | -0.7597
-0.57 | -0.18224 | -0.7324
-0.56 | -0.17306 | -0.699
-0.55 | -0.16423 | -0.6719
-0.54 | -0.15611 | -0.6442
-0.53 | -0.14763 | -0.6203
-0.52 | -0.13979 | -0.5907
-0.51 | -0.13279 | -0.5727
-0.5 | -0.12589 | -0.549
-0.49 | -0.11899 | -0.5293
-0.48 | -0.11217 | -0.5067
-0.47 | -0.10629 | -0.48587
-0.46 | -0.10061 | -0.46691
-0.45 | -0.09518 | -0.44675
-0.44 | -0.08984 | -0.43081
-0.43 | -0.08476 | -0.41281
-0.42 | -0.08011 | -0.39599
-0.41 | -0.07532 | -0.38155
-0.4 | -0.0711 | -0.36425
-0.39 | -0.06654 | -0.3469
-0.38 | -0.06258 | -0.33061
-0.37 | -0.05915 | -0.31776
-0.36 | -0.0554 | -0.30279
-0.35 | -0.0524 | -0.29013
-0.34 | -0.049697 | -0.27686
-0.33 | -0.046468 | -0.26389
-0.32 | -0.043631 | -0.25046
-0.31 | -0.040474 | -0.23723
-0.3 | -0.038162 | -0.22584
-0.29 | -0.035817 | -0.21415
-0.28 | -0.033076 | -0.20279
-0.27 | -0.030721 | -0.19052
-0.26 | -0.028632 | -0.18137
-0.25 | -0.026682 | -0.17126
-0.24 | -0.024688 | -0.16008
-0.23 | -0.023016 | -0.15133
-0.22 | -0.021116 | -0.14068
-0.21 | -0.019637 | -0.1327
-0.2 | -0.017994 | -0.12419
-0.19 | -0.016679 | -0.11576
-0.18 | -0.015317 | -0.10781
-0.17 | -0.014079 | -0.09971
-0.16 | -0.012738 | -0.092
-0.15 | -0.011631 | -0.08602
-0.14 | -0.010593 | -0.07874
-0.13 | -0.009688 | -0.0723
-0.12 | -0.00863 | -0.06699
-0.11 | -0.007822 | -0.06173
-0.1 | -0.006975 | -0.05655
-0.09 | -0.006225 | -0.05165
-0.08 | -0.005437 | -0.047224
-0.07 | -0.0047141 | -0.042505
-0.06 | -0.0040702 | -0.038792
-0.05 | -0.0033775 | -0.035711
-0.04 | -0.0027394 | -0.03229
-0.03 | -0.0020487 | -0.029305
-0.02 | -0.0014037 | -0.026163
-0.01 | -0.0007023 | -0.0235
0 | -9.3e-06 | -0.020851
0.01 | 0.0007321 | -0.018708
0.02 | 0.0015118 | -0.016262
0.03 | 0.0023982 | -0.013863
0.04 | 0.0033232 | -0.011353
0.05 | 0.0044271 | -0.008645
0.06 | 0.0055772 | -0.005645
0.07 | 0.006912 | -0.0020134
0.08 | 0.008405 | 0.0023571
0.09 | 0.010063 | 0.00778
0.1 | 0.012036 | 0.014532
0.11 | 0.014298 | 0.022962
0.12 | 0.016744 | 0.034441
0.13 | 0.019591 | 0.048598
0.14 | 0.022785 | 0.0659
0.15 | 0.026688 | 0.0883
0.16 | 0.030971 | 0.11669
0.17 | 0.035567 | 0.15275
0.18 | 0.041059 | 0.19642
0.19 | 0.047272 | 0.25168
0.2 | 0.054516 | 0.31942
0.21 | 0.06146 | 0.40133
0.22 | 0.07076 | 0.50269
0.23 | 0.08139 | 0.6225
0.24 | 0.09256 | 0.7702
0.25 | 0.10615 | 0.9537
0.26 | 0.12158 | 1.1746
0.27 | 0.13857 | 1.436
0.28 | 0.15767 | 1.7614
0.29 | 0.17985 | 2.1466
0.3 | 0.20354 | 2.6132
0.31 | 0.2317 | 3.1668
0.32 | 0.26452 | 3.8327
0.33 | 0.29937 | 4.6406
0.34 | 0.33992 | 5.5955
0.35 | 0.38608 | 6.707
0.36 | 0.43961 | 8.096
0.37 | 0.50231 | 9.75
0.38 | 0.567 | 11.77
0.39 | 0.645 | 14.157
0.4 | 0.7402 | 17.057
0.41 | 0.8477 | 20.493
0.42 | 0.9712 | 24.736
0.43 | 1.1191 | 29.75
0.44 | 1.2943 | 35.81
0.45 | 1.4997 | 43.113
0.46 | 1.7438 | 51.964
0.47 | 2.0361 | 62.19
0.48 | 2.3886 | 75.04
0.49 | 2.8001 | 90.09
0.5 | 3.3212 | 108.13