## Diode Characteristic (uA-mm)
VGS (V) | VDS = 0.000 V | VDS = 0.500 V
-1.25 | -2.9875 | -8.072
-1.24 | -2.8797 | -7.824
-1.23 | -2.775 | -7.566
-1.22 | -2.6853 | -7.32
-1.21 | -2.5988 | -7.088
-1.2 | -2.4951 | -6.883
-1.19 | -2.4085 | -6.637
-1.18 | -2.3181 | -6.413
-1.17 | -2.2349 | -6.211
-1.16 | -2.1485 | -6.036
-1.15 | -2.0805 | -5.866
-1.14 | -2.0018 | -5.686
-1.13 | -1.9242 | -5.504
-1.12 | -1.8512 | -5.331
-1.11 | -1.7945 | -5.124
-1.1 | -1.7263 | -4.9744
-1.09 | -1.6574 | -4.8003
-1.08 | -1.5977 | -4.6203
-1.07 | -1.5413 | -4.5007
-1.06 | -1.4925 | -4.3542
-1.05 | -1.433 | -4.2283
-1.04 | -1.382 | -4.0738
-1.03 | -1.3293 | -3.9219
-1.02 | -1.2832 | -3.8133
-1.01 | -1.2326 | -3.6631
-1 | -1.1848 | -3.5571
-0.99 | -1.1362 | -3.4295
-0.98 | -1.0918 | -3.3065
-0.97 | -1.0519 | -3.2173
-0.96 | -1.0081 | -3.1167
-0.95 | -0.9743 | -3.0096
-0.94 | -0.9389 | -2.9155
-0.93 | -0.8984 | -2.8028
-0.92 | -0.8586 | -2.7092
-0.91 | -0.8266 | -2.6176
-0.9 | -0.7952 | -2.5237
-0.89 | -0.7633 | -2.4314
-0.88 | -0.7345 | -2.3476
-0.87 | -0.7039 | -2.2729
-0.86 | -0.6754 | -2.1967
-0.85 | -0.6506 | -2.1188
-0.84 | -0.6221 | -2.0371
-0.83 | -0.5956 | -1.9591
-0.82 | -0.5698 | -1.896
-0.81 | -0.5495 | -1.8236
-0.8 | -0.5327 | -1.7659
-0.79 | -0.5029 | -1.7091
-0.78 | -0.48862 | -1.6391
-0.77 | -0.46828 | -1.5681
-0.76 | -0.44726 | -1.5221
-0.75 | -0.42559 | -1.4534
-0.74 | -0.40794 | -1.4103
-0.73 | -0.39226 | -1.3632
-0.72 | -0.3718 | -1.308
-0.71 | -0.35565 | -1.2588
-0.7 | -0.33986 | -1.208
-0.69 | -0.32555 | -1.1644
-0.68 | -0.30907 | -1.1272
-0.67 | -0.29413 | -1.0775
-0.66 | -0.28235 | -1.0381
-0.65 | -0.2686 | -0.9988
-0.64 | -0.25661 | -0.9614
-0.63 | -0.24443 | -0.929
-0.62 | -0.23435 | -0.8907
-0.61 | -0.22427 | -0.8525
-0.6 | -0.21137 | -0.8111
-0.59 | -0.20254 | -0.7855
-0.58 | -0.19108 | -0.7555
-0.57 | -0.18254 | -0.73
-0.56 | -0.17185 | -0.7002
-0.55 | -0.16342 | -0.6724
-0.54 | -0.15601 | -0.6439
-0.53 | -0.14745 | -0.6201
-0.52 | -0.14026 | -0.5939
-0.51 | -0.13286 | -0.5695
-0.5 | -0.12721 | -0.5472
-0.49 | -0.11942 | -0.5264
-0.48 | -0.11285 | -0.5073
-0.47 | -0.10712 | -0.48849
-0.46 | -0.10152 | -0.46677
-0.45 | -0.09511 | -0.45201
-0.44 | -0.08992 | -0.42954
-0.43 | -0.08557 | -0.40928
-0.42 | -0.08039 | -0.39646
-0.41 | -0.07585 | -0.37751
-0.4 | -0.07188 | -0.36118
-0.39 | -0.06817 | -0.34405
-0.38 | -0.06342 | -0.33102
-0.37 | -0.05985 | -0.31637
-0.36 | -0.05595 | -0.30055
-0.35 | -0.05235 | -0.28642
-0.34 | -0.049194 | -0.27335
-0.33 | -0.046025 | -0.25934
-0.32 | -0.043281 | -0.24793
-0.31 | -0.040653 | -0.23678
-0.3 | -0.038102 | -0.22423
-0.29 | -0.035407 | -0.21364
-0.28 | -0.033248 | -0.20201
-0.27 | -0.031258 | -0.19163
-0.26 | -0.02873 | -0.17996
-0.25 | -0.026721 | -0.17151
-0.24 | -0.024641 | -0.15881
-0.23 | -0.023103 | -0.1498
-0.22 | -0.021159 | -0.14259
-0.21 | -0.019603 | -0.13131
-0.2 | -0.018062 | -0.12457
-0.19 | -0.016753 | -0.11572
-0.18 | -0.015184 | -0.10695
-0.17 | -0.01398 | -0.09914
-0.16 | -0.012801 | -0.09096
-0.15 | -0.011769 | -0.08456
-0.14 | -0.0106 | -0.07795
-0.13 | -0.009559 | -0.07275
-0.12 | -0.008612 | -0.06581
-0.11 | -0.007818 | -0.06129
-0.1 | -0.006956 | -0.05608
-0.09 | -0.006135 | -0.0511
-0.08 | -0.005401 | -0.047106
-0.07 | -0.00471 | -0.04194
-0.06 | -0.0039959 | -0.038132
-0.05 | -0.0033451 | -0.035063
-0.04 | -0.0026669 | -0.031824
-0.03 | -0.0020449 | -0.029138
-0.02 | -0.0013638 | -0.025953
-0.01 | -0.0007168 | -0.023172
0 | -1.83e-05 | -0.020704
0.01 | 0.0007301 | -0.018352
0.02 | 0.0015037 | -0.016029
0.03 | 0.0023557 | -0.013526
0.04 | 0.0033105 | -0.010941
0.05 | 0.0043112 | -0.008446
0.06 | 0.0055026 | -0.005366
0.07 | 0.006752 | -0.0017116
0.08 | 0.008213 | 0.0025651
0.09 | 0.009929 | 0.008038
0.1 | 0.011755 | 0.014789
0.11 | 0.013794 | 0.02363
0.12 | 0.016156 | 0.03477
0.13 | 0.019074 | 0.048922
0.14 | 0.022119 | 0.06647
0.15 | 0.02561 | 0.08956
0.16 | 0.029642 | 0.11784
0.17 | 0.034391 | 0.15388
0.18 | 0.039558 | 0.19862
0.19 | 0.045616 | 0.25405
0.2 | 0.052281 | 0.32185
0.21 | 0.05954 | 0.40593
0.22 | 0.06803 | 0.5088
0.23 | 0.07816 | 0.6272
0.24 | 0.08942 | 0.7796
0.25 | 0.10239 | 0.9646
0.26 | 0.11725 | 1.1866
0.27 | 0.13341 | 1.4535
0.28 | 0.15222 | 1.772
0.29 | 0.17351 | 2.1621
0.3 | 0.19773 | 2.6303
0.31 | 0.22574 | 3.1819
0.32 | 0.25656 | 3.8653
0.33 | 0.29126 | 4.6704
0.34 | 0.33031 | 5.6335
0.35 | 0.37748 | 6.763
0.36 | 0.42952 | 8.158
0.37 | 0.48687 | 9.832
0.38 | 0.55631 | 11.825
0.39 | 0.6269 | 14.252
0.4 | 0.7181 | 17.155
0.41 | 0.8244 | 20.638
0.42 | 0.9498 | 24.849
0.43 | 1.0894 | 29.911
0.44 | 1.2637 | 36.009
0.45 | 1.4645 | 43.244
0.46 | 1.7048 | 52.205
0.47 | 1.9976 | 62.55
0.48 | 2.3417 | 75.16
0.49 | 2.7585 | 90.38
0.5 | 3.265 | 108.45