## Diode Characteristic (uA-mm)
VGS (V) | VDS = 0.000 V | VDS = 0.500 V
-1.25 | -2.9698 | -7.918
-1.24 | -2.8633 | -7.656
-1.23 | -2.7582 | -7.377
-1.22 | -2.6693 | -7.161
-1.21 | -2.5831 | -6.958
-1.2 | -2.4751 | -6.726
-1.19 | -2.3919 | -6.525
-1.18 | -2.3085 | -6.321
-1.17 | -2.2257 | -6.1
-1.16 | -2.1462 | -5.918
-1.15 | -2.0693 | -5.75
-1.14 | -1.9938 | -5.561
-1.13 | -1.9178 | -5.369
-1.12 | -1.8466 | -5.2
-1.11 | -1.7898 | -4.9989
-1.1 | -1.7161 | -4.8307
-1.09 | -1.6581 | -4.6851
-1.08 | -1.5926 | -4.5581
-1.07 | -1.5338 | -4.4009
-1.06 | -1.4776 | -4.2407
-1.05 | -1.4301 | -4.1277
-1.04 | -1.3788 | -3.9634
-1.03 | -1.3192 | -3.8526
-1.02 | -1.2693 | -3.717
-1.01 | -1.2238 | -3.5737
-1 | -1.1751 | -3.4582
-0.99 | -1.1339 | -3.3353
-0.98 | -1.0907 | -3.2391
-0.97 | -1.0489 | -3.1147
-0.96 | -1.0058 | -3.006
-0.95 | -0.9661 | -2.919
-0.94 | -0.9291 | -2.8129
-0.93 | -0.8932 | -2.7115
-0.92 | -0.8585 | -2.6177
-0.91 | -0.828 | -2.52
-0.9 | -0.7943 | -2.4348
-0.89 | -0.7621 | -2.3407
-0.88 | -0.7369 | -2.2634
-0.87 | -0.7053 | -2.1814
-0.86 | -0.6746 | -2.1095
-0.85 | -0.6456 | -2.0384
-0.84 | -0.6159 | -1.9634
-0.83 | -0.5961 | -1.8953
-0.82 | -0.5692 | -1.8302
-0.81 | -0.5445 | -1.7727
-0.8 | -0.5239 | -1.6986
-0.79 | -0.5006 | -1.6399
-0.78 | -0.48297 | -1.5796
-0.77 | -0.46379 | -1.5167
-0.76 | -0.44387 | -1.4677
-0.75 | -0.42488 | -1.4064
-0.74 | -0.40576 | -1.3524
-0.73 | -0.3877 | -1.3044
-0.72 | -0.37102 | -1.2622
-0.71 | -0.35439 | -1.2179
-0.7 | -0.33787 | -1.1595
-0.69 | -0.32369 | -1.1223
-0.68 | -0.30922 | -1.0837
-0.67 | -0.29589 | -1.0423
-0.66 | -0.28165 | -1.0033
-0.65 | -0.26855 | -0.966
-0.64 | -0.25668 | -0.9242
-0.63 | -0.24587 | -0.8914
-0.62 | -0.23361 | -0.8616
-0.61 | -0.22299 | -0.828
-0.6 | -0.21189 | -0.7879
-0.59 | -0.20148 | -0.7603
-0.58 | -0.19125 | -0.7318
-0.57 | -0.1814 | -0.7019
-0.56 | -0.17252 | -0.6766
-0.55 | -0.16399 | -0.6515
-0.54 | -0.15625 | -0.6251
-0.53 | -0.1489 | -0.6025
-0.52 | -0.13995 | -0.5735
-0.51 | -0.13343 | -0.5511
-0.5 | -0.12612 | -0.5299
-0.49 | -0.11982 | -0.508
-0.48 | -0.11335 | -0.48981
-0.47 | -0.10692 | -0.46616
-0.46 | -0.10196 | -0.4477
-0.45 | -0.09614 | -0.43133
-0.44 | -0.0906 | -0.4141
-0.43 | -0.0857 | -0.39686
-0.42 | -0.08057 | -0.37852
-0.41 | -0.07623 | -0.36222
-0.4 | -0.07175 | -0.34712
-0.39 | -0.0677 | -0.33247
-0.38 | -0.0638 | -0.31779
-0.37 | -0.05978 | -0.30421
-0.36 | -0.05599 | -0.28904
-0.35 | -0.05256 | -0.27773
-0.34 | -0.049898 | -0.2641
-0.33 | -0.04662 | -0.25039
-0.32 | -0.043561 | -0.24027
-0.31 | -0.040695 | -0.2308
-0.3 | -0.038267 | -0.21837
-0.29 | -0.035441 | -0.20733
-0.28 | -0.033046 | -0.19571
-0.27 | -0.030902 | -0.18656
-0.26 | -0.029027 | -0.17416
-0.25 | -0.026669 | -0.16485
-0.24 | -0.025006 | -0.15583
-0.23 | -0.023097 | -0.14578
-0.22 | -0.021409 | -0.13707
-0.21 | -0.019462 | -0.12908
-0.2 | -0.018126 | -0.11919
-0.19 | -0.016684 | -0.11186
-0.18 | -0.015314 | -0.10412
-0.17 | -0.014132 | -0.09752
-0.16 | -0.012825 | -0.09002
-0.15 | -0.011672 | -0.08306
-0.14 | -0.010689 | -0.07751
-0.13 | -0.009644 | -0.071
-0.12 | -0.008759 | -0.06577
-0.11 | -0.007811 | -0.06086
-0.1 | -0.006962 | -0.05522
-0.09 | -0.006223 | -0.0515
-0.08 | -0.005504 | -0.046458
-0.07 | -0.0047856 | -0.042422
-0.06 | -0.004055 | -0.03917
-0.05 | -0.003417 | -0.035234
-0.04 | -0.0027369 | -0.032081
-0.03 | -0.0020978 | -0.029129
-0.02 | -0.0014342 | -0.026201
-0.01 | -0.0007285 | -0.023653
0 | -7.6e-06 | -0.0208
0.01 | 0.0007363 | -0.018509
0.02 | 0.0015512 | -0.016322
0.03 | 0.002429 | -0.013625
0.04 | 0.0034041 | -0.011183
0.05 | 0.0044324 | -0.008482
0.06 | 0.005658 | -0.005318
0.07 | 0.006957 | -0.0016369
0.08 | 0.008465 | 0.0027485
0.09 | 0.010084 | 0.008235
0.1 | 0.012132 | 0.015095
0.11 | 0.014341 | 0.024007
0.12 | 0.016782 | 0.035383
0.13 | 0.019593 | 0.050045
0.14 | 0.023016 | 0.06787
0.15 | 0.026696 | 0.09079
0.16 | 0.030835 | 0.12074
0.17 | 0.035674 | 0.15656
0.18 | 0.041135 | 0.20182
0.19 | 0.047118 | 0.25808
0.2 | 0.054189 | 0.32816
0.21 | 0.061 | 0.41346
0.22 | 0.07023 | 0.51662
0.23 | 0.08036 | 0.6352
0.24 | 0.09235 | 0.7912
0.25 | 0.10587 | 0.9758
0.26 | 0.12046 | 1.201
0.27 | 0.13745 | 1.4697
0.28 | 0.15681 | 1.7914
0.29 | 0.17873 | 2.1875
0.3 | 0.20479 | 2.6636
0.31 | 0.23214 | 3.2318
0.32 | 0.26497 | 3.9073
0.33 | 0.30191 | 4.7238
0.34 | 0.34218 | 5.675
0.35 | 0.38838 | 6.843
0.36 | 0.44206 | 8.23
0.37 | 0.50415 | 9.958
0.38 | 0.5732 | 11.977
0.39 | 0.6548 | 14.392
0.4 | 0.7437 | 17.284
0.41 | 0.8569 | 20.806
0.42 | 0.981 | 25.069
0.43 | 1.1289 | 30.124
0.44 | 1.3025 | 36.23
0.45 | 1.5099 | 43.619
0.46 | 1.7574 | 52.588
0.47 | 2.0425 | 62.95
0.48 | 2.3981 | 75.86
0.49 | 2.819 | 91.04
0.5 | 3.3198 | 109.15