## Diode Characteristic (uA-mm)
VGS (V) | VDS = 0.000 V | VDS = 0.500 V
-1.25 | -3.1862 | -8.56
-1.24 | -3.0638 | -8.252
-1.23 | -2.9657 | -8.04
-1.22 | -2.8709 | -7.785
-1.21 | -2.7576 | -7.531
-1.2 | -2.6734 | -7.283
-1.19 | -2.5744 | -7.043
-1.18 | -2.475 | -6.798
-1.17 | -2.3771 | -6.61
-1.16 | -2.282 | -6.372
-1.15 | -2.209 | -6.191
-1.14 | -2.1354 | -5.967
-1.13 | -2.0521 | -5.757
-1.12 | -1.9731 | -5.575
-1.11 | -1.9139 | -5.416
-1.1 | -1.8314 | -5.22
-1.09 | -1.7591 | -5.04
-1.08 | -1.6913 | -4.887
-1.07 | -1.624 | -4.7298
-1.06 | -1.5721 | -4.5743
-1.05 | -1.5165 | -4.4262
-1.04 | -1.4694 | -4.2717
-1.03 | -1.4084 | -4.143
-1.02 | -1.3538 | -3.9975
-1.01 | -1.3036 | -3.849
-1 | -1.2525 | -3.7187
-0.99 | -1.2042 | -3.6063
-0.98 | -1.1613 | -3.4796
-0.97 | -1.1219 | -3.358
-0.96 | -1.0672 | -3.2325
-0.95 | -1.0301 | -3.118
-0.94 | -0.9873 | -3.0173
-0.93 | -0.9504 | -2.92
-0.92 | -0.9124 | -2.8224
-0.91 | -0.8707 | -2.7092
-0.9 | -0.8413 | -2.6229
-0.89 | -0.8119 | -2.5364
-0.88 | -0.772 | -2.4538
-0.87 | -0.7442 | -2.375
-0.86 | -0.715 | -2.2844
-0.85 | -0.6836 | -2.1923
-0.84 | -0.6552 | -2.1142
-0.83 | -0.6288 | -2.0347
-0.82 | -0.6055 | -1.9687
-0.81 | -0.5778 | -1.8934
-0.8 | -0.5495 | -1.8327
-0.79 | -0.5274 | -1.7601
-0.78 | -0.5056 | -1.6942
-0.77 | -0.49059 | -1.6389
-0.76 | -0.46879 | -1.58
-0.75 | -0.4486 | -1.5226
-0.74 | -0.42707 | -1.4667
-0.73 | -0.40894 | -1.4094
-0.72 | -0.39108 | -1.3606
-0.71 | -0.37374 | -1.2986
-0.7 | -0.35681 | -1.2453
-0.69 | -0.34114 | -1.2066
-0.68 | -0.3258 | -1.1537
-0.67 | -0.30959 | -1.1151
-0.66 | -0.29601 | -1.0736
-0.65 | -0.28262 | -1.0267
-0.64 | -0.26908 | -0.9881
-0.63 | -0.25742 | -0.9514
-0.62 | -0.24469 | -0.9129
-0.61 | -0.23145 | -0.8785
-0.6 | -0.22072 | -0.845
-0.59 | -0.21022 | -0.8108
-0.58 | -0.20173 | -0.7758
-0.57 | -0.19137 | -0.7449
-0.56 | -0.18121 | -0.7193
-0.55 | -0.17138 | -0.6892
-0.54 | -0.16286 | -0.6602
-0.53 | -0.15494 | -0.6345
-0.52 | -0.14704 | -0.6078
-0.51 | -0.13962 | -0.5847
-0.5 | -0.13157 | -0.5624
-0.49 | -0.12527 | -0.5388
-0.48 | -0.11914 | -0.5139
-0.47 | -0.1127 | -0.49498
-0.46 | -0.10624 | -0.47372
-0.45 | -0.10011 | -0.45771
-0.44 | -0.09422 | -0.43612
-0.43 | -0.08891 | -0.41591
-0.42 | -0.08392 | -0.39732
-0.41 | -0.07947 | -0.38178
-0.4 | -0.0746 | -0.36427
-0.39 | -0.07001 | -0.34962
-0.38 | -0.06592 | -0.33523
-0.37 | -0.06171 | -0.32071
-0.36 | -0.05863 | -0.30489
-0.35 | -0.05482 | -0.29084
-0.34 | -0.05134 | -0.27692
-0.33 | -0.048346 | -0.26374
-0.32 | -0.04543 | -0.25324
-0.31 | -0.042362 | -0.23771
-0.3 | -0.039788 | -0.22815
-0.29 | -0.037183 | -0.21453
-0.28 | -0.034554 | -0.20366
-0.27 | -0.032129 | -0.19251
-0.26 | -0.030027 | -0.18279
-0.25 | -0.027881 | -0.17152
-0.24 | -0.025802 | -0.16226
-0.23 | -0.023917 | -0.15423
-0.22 | -0.022127 | -0.14452
-0.21 | -0.020472 | -0.13474
-0.2 | -0.018788 | -0.12622
-0.19 | -0.017267 | -0.11701
-0.18 | -0.015881 | -0.10995
-0.17 | -0.014574 | -0.10197
-0.16 | -0.013246 | -0.09458
-0.15 | -0.012108 | -0.0883
-0.14 | -0.011039 | -0.08107
-0.13 | -0.010025 | -0.07488
-0.12 | -0.009025 | -0.06955
-0.11 | -0.0081 | -0.06345
-0.1 | -0.007227 | -0.05773
-0.09 | -0.00647 | -0.05344
-0.08 | -0.005604 | -0.048714
-0.07 | -0.0048947 | -0.044877
-0.06 | -0.0042007 | -0.040645
-0.05 | -0.0034845 | -0.037205
-0.04 | -0.0028243 | -0.033659
-0.03 | -0.0021075 | -0.03045
-0.02 | -0.0014609 | -0.027381
-0.01 | -0.0007307 | -0.024854
0 | -4.47e-05 | -0.021826
0.01 | 0.0007655 | -0.019416
0.02 | 0.0015645 | -0.016859
0.03 | 0.0024995 | -0.014297
0.04 | 0.0034813 | -0.011797
0.05 | 0.0046045 | -0.008928
0.06 | 0.005795 | -0.005915
0.07 | 0.00718 | -0.0019766
0.08 | 0.00874 | 0.0024752
0.09 | 0.010532 | 0.008115
0.1 | 0.012552 | 0.015095
0.11 | 0.014803 | 0.024305
0.12 | 0.01751 | 0.035931
0.13 | 0.020461 | 0.050599
0.14 | 0.023837 | 0.06887
0.15 | 0.027664 | 0.09261
0.16 | 0.032321 | 0.12166
0.17 | 0.037366 | 0.1591
0.18 | 0.043088 | 0.20496
0.19 | 0.049384 | 0.26186
0.2 | 0.05681 | 0.33241
0.21 | 0.06558 | 0.41861
0.22 | 0.07557 | 0.52433
0.23 | 0.08617 | 0.6463
0.24 | 0.09915 | 0.8017
0.25 | 0.11391 | 0.9906
0.26 | 0.13037 | 1.2148
0.27 | 0.14819 | 1.4944
0.28 | 0.16883 | 1.8158
0.29 | 0.19173 | 2.2094
0.3 | 0.21876 | 2.6902
0.31 | 0.24861 | 3.2479
0.32 | 0.28261 | 3.9395
0.33 | 0.32074 | 4.7578
0.34 | 0.36484 | 5.72
0.35 | 0.414 | 6.894
0.36 | 0.46965 | 8.29
0.37 | 0.5334 | 9.994
0.38 | 0.5976 | 12.017
0.39 | 0.6829 | 14.412
0.4 | 0.7815 | 17.34
0.41 | 0.8933 | 20.824
0.42 | 1.0234 | 25.113
0.43 | 1.1731 | 30.116
0.44 | 1.3578 | 36.217
0.45 | 1.5657 | 43.486
0.46 | 1.8148 | 52.376
0.47 | 2.1223 | 62.73
0.48 | 2.4755 | 75.32
0.49 | 2.9111 | 90.5
0.5 | 3.4189 | 108.44