## Diode Characteristic (uA-mm)
VGS (V) | VDS = 0.000 V | VDS = 0.500 V
-1.25 | -3.4648 | -9.336
-1.24 | -3.3245 | -9.019
-1.23 | -3.219 | -8.696
-1.22 | -3.0946 | -8.455
-1.21 | -2.9882 | -8.165
-1.2 | -2.8854 | -7.893
-1.19 | -2.775 | -7.659
-1.18 | -2.6757 | -7.42
-1.17 | -2.5712 | -7.16
-1.16 | -2.4717 | -6.975
-1.15 | -2.3788 | -6.756
-1.14 | -2.2948 | -6.526
-1.13 | -2.2141 | -6.273
-1.12 | -2.134 | -6.084
-1.11 | -2.0517 | -5.898
-1.1 | -1.9714 | -5.709
-1.09 | -1.9016 | -5.528
-1.08 | -1.8218 | -5.356
-1.07 | -1.7681 | -5.152
-1.06 | -1.6981 | -4.9705
-1.05 | -1.6302 | -4.8229
-1.04 | -1.5767 | -4.6503
-1.03 | -1.5133 | -4.4805
-1.02 | -1.4547 | -4.354
-1.01 | -1.4055 | -4.1935
-1 | -1.3471 | -4.0661
-0.99 | -1.2953 | -3.9404
-0.98 | -1.2463 | -3.7774
-0.97 | -1.2027 | -3.655
-0.96 | -1.1478 | -3.532
-0.95 | -1.1077 | -3.402
-0.94 | -1.0635 | -3.2892
-0.93 | -1.0223 | -3.1621
-0.92 | -0.9819 | -3.0681
-0.91 | -0.944 | -2.9643
-0.9 | -0.9042 | -2.8511
-0.89 | -0.8663 | -2.7628
-0.88 | -0.8318 | -2.6651
-0.87 | -0.7963 | -2.5612
-0.86 | -0.7645 | -2.4713
-0.85 | -0.7298 | -2.3838
-0.84 | -0.7081 | -2.2986
-0.83 | -0.6727 | -2.2102
-0.82 | -0.6461 | -2.1285
-0.81 | -0.6204 | -2.0601
-0.8 | -0.5938 | -1.9794
-0.79 | -0.5651 | -1.9114
-0.78 | -0.5446 | -1.8457
-0.77 | -0.5231 | -1.776
-0.76 | -0.50135 | -1.7122
-0.75 | -0.47636 | -1.6411
-0.74 | -0.45753 | -1.596
-0.73 | -0.43702 | -1.5327
-0.72 | -0.41844 | -1.4719
-0.71 | -0.39963 | -1.4123
-0.7 | -0.38088 | -1.3681
-0.69 | -0.36431 | -1.3165
-0.68 | -0.34749 | -1.2574
-0.67 | -0.33113 | -1.2089
-0.66 | -0.31619 | -1.1639
-0.65 | -0.30236 | -1.1173
-0.64 | -0.28801 | -1.0773
-0.63 | -0.27335 | -1.0318
-0.62 | -0.26105 | -0.9866
-0.61 | -0.2487 | -0.9479
-0.6 | -0.23595 | -0.9139
-0.59 | -0.22439 | -0.8818
-0.58 | -0.21236 | -0.8428
-0.57 | -0.20281 | -0.8116
-0.56 | -0.1927 | -0.7829
-0.55 | -0.18388 | -0.7492
-0.54 | -0.17276 | -0.7201
-0.53 | -0.16529 | -0.6915
-0.52 | -0.15623 | -0.6614
-0.51 | -0.1472 | -0.6352
-0.5 | -0.13973 | -0.6126
-0.49 | -0.13214 | -0.5886
-0.48 | -0.12462 | -0.5597
-0.47 | -0.11807 | -0.5368
-0.46 | -0.11114 | -0.516
-0.45 | -0.10694 | -0.49684
-0.44 | -0.09963 | -0.47768
-0.43 | -0.09425 | -0.45572
-0.42 | -0.08837 | -0.43602
-0.41 | -0.08376 | -0.41769
-0.4 | -0.07889 | -0.40037
-0.39 | -0.07403 | -0.38316
-0.38 | -0.06975 | -0.36396
-0.37 | -0.06499 | -0.348
-0.36 | -0.06117 | -0.33308
-0.35 | -0.0576 | -0.31746
-0.34 | -0.05405 | -0.30212
-0.33 | -0.05089 | -0.28807
-0.32 | -0.047526 | -0.27519
-0.31 | -0.044367 | -0.26306
-0.3 | -0.041345 | -0.25093
-0.29 | -0.038637 | -0.23635
-0.28 | -0.035996 | -0.22309
-0.27 | -0.033616 | -0.21203
-0.26 | -0.031296 | -0.19928
-0.25 | -0.028968 | -0.19033
-0.24 | -0.026992 | -0.1793
-0.23 | -0.025046 | -0.16796
-0.22 | -0.023064 | -0.15776
-0.21 | -0.021301 | -0.14772
-0.2 | -0.019559 | -0.13875
-0.19 | -0.018079 | -0.12963
-0.18 | -0.016582 | -0.12118
-0.17 | -0.015182 | -0.11369
-0.16 | -0.013902 | -0.10508
-0.15 | -0.012656 | -0.09754
-0.14 | -0.011589 | -0.0899
-0.13 | -0.010424 | -0.08235
-0.12 | -0.009472 | -0.07644
-0.11 | -0.008441 | -0.07008
-0.1 | -0.007571 | -0.06479
-0.09 | -0.006711 | -0.05926
-0.08 | -0.005905 | -0.0543
-0.07 | -0.005098 | -0.049304
-0.06 | -0.0043724 | -0.045421
-0.05 | -0.0036472 | -0.041177
-0.04 | -0.0029453 | -0.037202
-0.03 | -0.00222 | -0.033504
-0.02 | -0.001515 | -0.030053
-0.01 | -0.0007652 | -0.027189
0 | 1.73e-05 | -0.023869
0.01 | 0.0007991 | -0.021191
0.02 | 0.0016759 | -0.018385
0.03 | 0.0026204 | -0.015747
0.04 | 0.0036524 | -0.012806
0.05 | 0.0048172 | -0.009712
0.06 | 0.006014 | -0.006393
0.07 | 0.007467 | -0.0024035
0.08 | 0.009229 | 0.0022521
0.09 | 0.011057 | 0.008165
0.1 | 0.013145 | 0.015507
0.11 | 0.01547 | 0.024725
0.12 | 0.018341 | 0.036613
0.13 | 0.021299 | 0.051795
0.14 | 0.024884 | 0.07038
0.15 | 0.028872 | 0.09449
0.16 | 0.033617 | 0.12484
0.17 | 0.038776 | 0.16257
0.18 | 0.044888 | 0.20956
0.19 | 0.05141 | 0.26785
0.2 | 0.05828 | 0.34021
0.21 | 0.06708 | 0.42871
0.22 | 0.0774 | 0.53533
0.23 | 0.08832 | 0.6622
0.24 | 0.10148 | 0.8216
0.25 | 0.11584 | 1.0174
0.26 | 0.13235 | 1.2473
0.27 | 0.15105 | 1.531
0.28 | 0.17149 | 1.8679
0.29 | 0.19617 | 2.2697
0.3 | 0.22261 | 2.7665
0.31 | 0.25233 | 3.3556
0.32 | 0.28606 | 4.0545
0.33 | 0.3244 | 4.8958
0.34 | 0.36811 | 5.871
0.35 | 0.41644 | 7.093
0.36 | 0.47476 | 8.534
0.37 | 0.53896 | 10.296
0.38 | 0.6063 | 12.371
0.39 | 0.6913 | 14.857
0.4 | 0.7904 | 17.867
0.41 | 0.9051 | 21.47
0.42 | 1.0362 | 25.87
0.43 | 1.1886 | 31.083
0.44 | 1.3703 | 37.401
0.45 | 1.5789 | 44.945
0.46 | 1.8448 | 54.161
0.47 | 2.1457 | 64.9
0.48 | 2.5151 | 78.09
0.49 | 2.9498 | 93.72
0.5 | 3.4856 | 112.24