## Diode Characteristic (uA-mm)
VGS (V) | VDS = 0.000 V | VDS = 0.500 V
-1.25 | -3.341 | -9.15
-1.24 | -3.2191 | -8.883
-1.23 | -3.1056 | -8.641
-1.22 | -3.0036 | -8.313
-1.21 | -2.8751 | -8.058
-1.2 | -2.7885 | -7.822
-1.19 | -2.6692 | -7.548
-1.18 | -2.5669 | -7.309
-1.17 | -2.4846 | -7.092
-1.16 | -2.3951 | -6.861
-1.15 | -2.3054 | -6.626
-1.14 | -2.2146 | -6.431
-1.13 | -2.1358 | -6.205
-1.12 | -2.0547 | -5.993
-1.11 | -1.9761 | -5.789
-1.1 | -1.9072 | -5.599
-1.09 | -1.8261 | -5.418
-1.08 | -1.7618 | -5.21
-1.07 | -1.6907 | -5.038
-1.06 | -1.6349 | -4.9015
-1.05 | -1.5751 | -4.7162
-1.04 | -1.5144 | -4.5492
-1.03 | -1.4573 | -4.4033
-1.02 | -1.3999 | -4.2468
-1.01 | -1.3508 | -4.0876
-1 | -1.2946 | -3.9716
-0.99 | -1.2437 | -3.8377
-0.98 | -1.1986 | -3.7063
-0.97 | -1.1532 | -3.5748
-0.96 | -1.1017 | -3.4497
-0.95 | -1.0646 | -3.324
-0.94 | -1.0229 | -3.218
-0.93 | -0.9795 | -3.1165
-0.92 | -0.9396 | -2.9981
-0.91 | -0.907 | -2.902
-0.9 | -0.8702 | -2.789
-0.89 | -0.8376 | -2.6906
-0.88 | -0.7982 | -2.5983
-0.87 | -0.7668 | -2.5031
-0.86 | -0.7379 | -2.4169
-0.85 | -0.7106 | -2.3247
-0.84 | -0.6773 | -2.2434
-0.83 | -0.6531 | -2.1655
-0.82 | -0.6226 | -2.0837
-0.81 | -0.6 | -2.0133
-0.8 | -0.5743 | -1.9286
-0.79 | -0.5484 | -1.8625
-0.78 | -0.5239 | -1.8024
-0.77 | -0.5022 | -1.7316
-0.76 | -0.48307 | -1.6667
-0.75 | -0.4615 | -1.5994
-0.74 | -0.43923 | -1.5415
-0.73 | -0.41902 | -1.4793
-0.72 | -0.40319 | -1.429
-0.71 | -0.38393 | -1.3787
-0.7 | -0.36748 | -1.3192
-0.69 | -0.34931 | -1.2729
-0.68 | -0.33471 | -1.2247
-0.67 | -0.31878 | -1.1775
-0.66 | -0.3041 | -1.1334
-0.65 | -0.29088 | -1.0866
-0.64 | -0.27707 | -1.0496
-0.63 | -0.26384 | -1.005
-0.62 | -0.25079 | -0.9692
-0.61 | -0.23715 | -0.9315
-0.6 | -0.22668 | -0.894
-0.59 | -0.21581 | -0.8567
-0.58 | -0.20449 | -0.8247
-0.57 | -0.19451 | -0.7912
-0.56 | -0.18487 | -0.7578
-0.55 | -0.17566 | -0.728
-0.54 | -0.16659 | -0.6953
-0.53 | -0.15834 | -0.6678
-0.52 | -0.14953 | -0.6387
-0.51 | -0.14198 | -0.6162
-0.5 | -0.1344 | -0.5919
-0.49 | -0.12746 | -0.5726
-0.48 | -0.12082 | -0.5381
-0.47 | -0.11464 | -0.5187
-0.46 | -0.10739 | -0.49881
-0.45 | -0.10178 | -0.48052
-0.44 | -0.09625 | -0.4609
-0.43 | -0.09031 | -0.43836
-0.42 | -0.08516 | -0.41988
-0.41 | -0.08055 | -0.40115
-0.4 | -0.07542 | -0.38262
-0.39 | -0.07125 | -0.36716
-0.38 | -0.06668 | -0.34905
-0.37 | -0.06246 | -0.33608
-0.36 | -0.05873 | -0.31949
-0.35 | -0.05546 | -0.30621
-0.34 | -0.05193 | -0.29246
-0.33 | -0.049118 | -0.27834
-0.32 | -0.046214 | -0.26407
-0.31 | -0.043042 | -0.25067
-0.3 | -0.040359 | -0.2393
-0.29 | -0.037309 | -0.22692
-0.28 | -0.035036 | -0.2149
-0.27 | -0.032453 | -0.20365
-0.26 | -0.030397 | -0.19191
-0.25 | -0.028239 | -0.18234
-0.24 | -0.026157 | -0.16995
-0.23 | -0.024059 | -0.16136
-0.22 | -0.022345 | -0.15029
-0.21 | -0.020664 | -0.14149
-0.2 | -0.01922 | -0.13275
-0.19 | -0.017488 | -0.12281
-0.18 | -0.016087 | -0.11505
-0.17 | -0.01473 | -0.10686
-0.16 | -0.013625 | -0.09971
-0.15 | -0.012243 | -0.09257
-0.14 | -0.011187 | -0.08556
-0.13 | -0.010074 | -0.08
-0.12 | -0.009179 | -0.07271
-0.11 | -0.008195 | -0.06654
-0.1 | -0.007307 | -0.06135
-0.09 | -0.006507 | -0.05586
-0.08 | -0.005775 | -0.05119
-0.07 | -0.004977 | -0.046611
-0.06 | -0.0042792 | -0.042619
-0.05 | -0.0035723 | -0.038691
-0.04 | -0.0028751 | -0.035044
-0.03 | -0.0022111 | -0.032014
-0.02 | -0.0014818 | -0.028587
-0.01 | -0.0007964 | -0.025667
0 | -1.68e-05 | -0.022528
0.01 | 0.0007848 | -0.020031
0.02 | 0.001615 | -0.017448
0.03 | 0.0025631 | -0.014768
0.04 | 0.0035403 | -0.012095
0.05 | 0.0046858 | -0.009284
0.06 | 0.005886 | -0.006209
0.07 | 0.007291 | -0.0023165
0.08 | 0.008846 | 0.0022146
0.09 | 0.010745 | 0.007817
0.1 | 0.012788 | 0.014821
0.11 | 0.015044 | 0.024066
0.12 | 0.017657 | 0.035587
0.13 | 0.020852 | 0.050236
0.14 | 0.024211 | 0.06839
0.15 | 0.028005 | 0.09207
0.16 | 0.032445 | 0.12184
0.17 | 0.037811 | 0.1592
0.18 | 0.043516 | 0.2049
0.19 | 0.049983 | 0.26221
0.2 | 0.05708 | 0.33172
0.21 | 0.06597 | 0.41755
0.22 | 0.07576 | 0.52387
0.23 | 0.08725 | 0.647
0.24 | 0.09888 | 0.8009
0.25 | 0.11333 | 0.9918
0.26 | 0.13008 | 1.222
0.27 | 0.14846 | 1.5017
0.28 | 0.16936 | 1.8265
0.29 | 0.19277 | 2.2279
0.3 | 0.21905 | 2.7105
0.31 | 0.24919 | 3.276
0.32 | 0.28384 | 3.9779
0.33 | 0.32172 | 4.8106
0.34 | 0.36467 | 5.791
0.35 | 0.4128 | 6.967
0.36 | 0.47065 | 8.398
0.37 | 0.53472 | 10.135
0.38 | 0.6023 | 12.182
0.39 | 0.6873 | 14.672
0.4 | 0.7838 | 17.646
0.41 | 0.8936 | 21.211
0.42 | 1.0295 | 25.498
0.43 | 1.1795 | 30.714
0.44 | 1.3602 | 36.954
0.45 | 1.5739 | 44.461
0.46 | 1.834 | 53.543
0.47 | 2.138 | 64.2
0.48 | 2.4888 | 77.12
0.49 | 2.9295 | 92.73
0.5 | 3.459 | 111.24