## Diode Characteristic (uA-mm)
VGS (V) | VDS = 0.000 V | VDS = 0.500 V
-1.25 | -3.8788 | -10.732
-1.24 | -3.7398 | -10.32
-1.23 | -3.5939 | -10.064
-1.22 | -3.4621 | -9.726
-1.21 | -3.3278 | -9.363
-1.2 | -3.2052 | -9.073
-1.19 | -3.0836 | -8.768
-1.18 | -2.9785 | -8.482
-1.17 | -2.8518 | -8.222
-1.16 | -2.7626 | -7.988
-1.15 | -2.6617 | -7.699
-1.14 | -2.5704 | -7.458
-1.13 | -2.4601 | -7.204
-1.12 | -2.3707 | -6.965
-1.11 | -2.2799 | -6.708
-1.1 | -2.1988 | -6.522
-1.09 | -2.1067 | -6.263
-1.08 | -2.0201 | -6.048
-1.07 | -1.9458 | -5.85
-1.06 | -1.8663 | -5.642
-1.05 | -1.7947 | -5.447
-1.04 | -1.7299 | -5.286
-1.03 | -1.6594 | -5.074
-1.02 | -1.5934 | -4.9286
-1.01 | -1.533 | -4.7661
-1 | -1.4715 | -4.5843
-0.99 | -1.4166 | -4.4268
-0.98 | -1.3581 | -4.2667
-0.97 | -1.3047 | -4.108
-0.96 | -1.2539 | -3.9836
-0.95 | -1.2034 | -3.8351
-0.94 | -1.1537 | -3.6904
-0.93 | -1.11 | -3.5637
-0.92 | -1.0592 | -3.4231
-0.91 | -1.0229 | -3.3011
-0.9 | -0.9752 | -3.2002
-0.89 | -0.9341 | -3.0821
-0.88 | -0.8972 | -2.964
-0.87 | -0.8625 | -2.8575
-0.86 | -0.8283 | -2.7453
-0.85 | -0.7929 | -2.6568
-0.84 | -0.7579 | -2.5528
-0.83 | -0.7286 | -2.4656
-0.82 | -0.6914 | -2.3637
-0.81 | -0.6685 | -2.2813
-0.8 | -0.6387 | -2.2048
-0.79 | -0.6107 | -2.1199
-0.78 | -0.5859 | -2.0353
-0.77 | -0.5558 | -1.9663
-0.76 | -0.5327 | -1.8858
-0.75 | -0.5072 | -1.8076
-0.74 | -0.48638 | -1.7484
-0.73 | -0.46512 | -1.6785
-0.72 | -0.44236 | -1.6085
-0.71 | -0.4235 | -1.5563
-0.7 | -0.4041 | -1.4927
-0.69 | -0.38386 | -1.4365
-0.68 | -0.36588 | -1.371
-0.67 | -0.34949 | -1.3148
-0.66 | -0.33551 | -1.2713
-0.65 | -0.31827 | -1.2174
-0.64 | -0.30278 | -1.172
-0.63 | -0.2883 | -1.126
-0.62 | -0.27199 | -1.0789
-0.61 | -0.26025 | -1.0389
-0.6 | -0.2471 | -0.9999
-0.59 | -0.23513 | -0.9579
-0.58 | -0.22407 | -0.9182
-0.57 | -0.21218 | -0.8798
-0.56 | -0.20153 | -0.8479
-0.55 | -0.19063 | -0.8119
-0.54 | -0.18083 | -0.7745
-0.53 | -0.1712 | -0.7447
-0.52 | -0.16127 | -0.7106
-0.51 | -0.15352 | -0.6809
-0.5 | -0.14523 | -0.6524
-0.49 | -0.13788 | -0.6277
-0.48 | -0.13092 | -0.6006
-0.47 | -0.12337 | -0.578
-0.46 | -0.11631 | -0.551
-0.45 | -0.10952 | -0.5246
-0.44 | -0.10346 | -0.5026
-0.43 | -0.09767 | -0.48201
-0.42 | -0.09213 | -0.46032
-0.41 | -0.08665 | -0.43973
-0.4 | -0.08116 | -0.42247
-0.39 | -0.07635 | -0.40393
-0.38 | -0.07189 | -0.38645
-0.37 | -0.06723 | -0.36986
-0.36 | -0.06374 | -0.35313
-0.35 | -0.05954 | -0.33665
-0.34 | -0.05589 | -0.3213
-0.33 | -0.05207 | -0.30454
-0.32 | -0.049618 | -0.29004
-0.31 | -0.046214 | -0.27548
-0.3 | -0.042918 | -0.26145
-0.29 | -0.04009 | -0.24995
-0.28 | -0.037078 | -0.23669
-0.27 | -0.03443 | -0.22385
-0.26 | -0.032256 | -0.21255
-0.25 | -0.029747 | -0.20028
-0.24 | -0.027712 | -0.18989
-0.23 | -0.025839 | -0.17858
-0.22 | -0.023845 | -0.16905
-0.21 | -0.021968 | -0.15835
-0.2 | -0.020162 | -0.14774
-0.19 | -0.018412 | -0.13856
-0.18 | -0.0169 | -0.12933
-0.17 | -0.015475 | -0.12131
-0.16 | -0.014114 | -0.11275
-0.15 | -0.012839 | -0.10446
-0.14 | -0.011738 | -0.09604
-0.13 | -0.010602 | -0.08843
-0.12 | -0.009635 | -0.08124
-0.11 | -0.0086 | -0.07501
-0.1 | -0.007658 | -0.06891
-0.09 | -0.006758 | -0.06317
-0.08 | -0.006007 | -0.05729
-0.07 | -0.005173 | -0.05282
-0.06 | -0.0044576 | -0.048144
-0.05 | -0.0036855 | -0.04385
-0.04 | -0.0029664 | -0.04022
-0.03 | -0.0022399 | -0.036012
-0.02 | -0.0015307 | -0.032768
-0.01 | -0.0007769 | -0.029051
0 | 2.32e-05 | -0.025552
0.01 | 0.0007994 | -0.022605
0.02 | 0.0017006 | -0.019843
0.03 | 0.0026469 | -0.01684
0.04 | 0.003701 | -0.013948
0.05 | 0.0048265 | -0.010774
0.06 | 0.006067 | -0.007224
0.07 | 0.007467 | -0.0032787
0.08 | 0.009256 | 0.0015252
0.09 | 0.011088 | 0.007436
0.1 | 0.013151 | 0.014857
0.11 | 0.015442 | 0.024292
0.12 | 0.018359 | 0.036377
0.13 | 0.021395 | 0.05137
0.14 | 0.024956 | 0.07029
0.15 | 0.028935 | 0.09482
0.16 | 0.033474 | 0.12524
0.17 | 0.038834 | 0.16344
0.18 | 0.044627 | 0.21095
0.19 | 0.051459 | 0.2689
0.2 | 0.05859 | 0.3404
0.21 | 0.06727 | 0.42991
0.22 | 0.07742 | 0.5372
0.23 | 0.08866 | 0.6639
0.24 | 0.10192 | 0.8231
0.25 | 0.11688 | 1.0191
0.26 | 0.13287 | 1.2509
0.27 | 0.15188 | 1.536
0.28 | 0.17225 | 1.8701
0.29 | 0.19627 | 2.2836
0.3 | 0.22449 | 2.7758
0.31 | 0.2557 | 3.3651
0.32 | 0.29054 | 4.0773
0.33 | 0.32806 | 4.9246
0.34 | 0.37296 | 5.901
0.35 | 0.42331 | 7.13
0.36 | 0.48054 | 8.594
0.37 | 0.54636 | 10.377
0.38 | 0.6156 | 12.446
0.39 | 0.6995 | 14.989
0.4 | 0.7985 | 18.01
0.41 | 0.913 | 21.692
0.42 | 1.0448 | 26.098
0.43 | 1.2009 | 31.396
0.44 | 1.3825 | 37.754
0.45 | 1.6007 | 45.361
0.46 | 1.8616 | 54.667
0.47 | 2.1772 | 65.5
0.48 | 2.5485 | 78.73
0.49 | 2.9824 | 94.59
0.5 | 3.5212 | 113.76