## Diode Characteristic (uA-mm)
VGS (V) | VDS = 0.000 V | VDS = 0.500 V
-1.25 | -3.473 | -9.5
-1.24 | -3.3184 | -9.19
-1.23 | -3.2089 | -8.886
-1.22 | -3.0874 | -8.621
-1.21 | -2.9661 | -8.324
-1.2 | -2.8721 | -8.084
-1.19 | -2.7735 | -7.807
-1.18 | -2.6778 | -7.559
-1.17 | -2.5792 | -7.296
-1.16 | -2.4768 | -7.055
-1.15 | -2.3882 | -6.836
-1.14 | -2.2969 | -6.602
-1.13 | -2.2098 | -6.376
-1.12 | -2.1271 | -6.204
-1.11 | -2.0437 | -5.964
-1.1 | -1.9696 | -5.789
-1.09 | -1.8985 | -5.591
-1.08 | -1.8273 | -5.418
-1.07 | -1.7634 | -5.23
-1.06 | -1.7002 | -5.06
-1.05 | -1.6315 | -4.8964
-1.04 | -1.5643 | -4.7427
-1.03 | -1.4987 | -4.5758
-1.02 | -1.447 | -4.3866
-1.01 | -1.3906 | -4.2782
-1 | -1.3341 | -4.1097
-0.99 | -1.2854 | -3.9901
-0.98 | -1.2302 | -3.839
-0.97 | -1.1827 | -3.7058
-0.96 | -1.1389 | -3.5752
-0.95 | -1.0992 | -3.4476
-0.94 | -1.0456 | -3.3389
-0.93 | -1.0091 | -3.2101
-0.92 | -0.9654 | -3.0954
-0.91 | -0.9257 | -3.0041
-0.9 | -0.8918 | -2.8847
-0.89 | -0.855 | -2.7978
-0.88 | -0.8205 | -2.6846
-0.87 | -0.7855 | -2.5854
-0.86 | -0.7579 | -2.4967
-0.85 | -0.7249 | -2.4092
-0.84 | -0.694 | -2.3286
-0.83 | -0.6658 | -2.2378
-0.82 | -0.638 | -2.1654
-0.81 | -0.6091 | -2.0787
-0.8 | -0.5839 | -1.9862
-0.79 | -0.5586 | -1.9238
-0.78 | -0.5337 | -1.857
-0.77 | -0.5091 | -1.78
-0.76 | -0.48859 | -1.7273
-0.75 | -0.46955 | -1.659
-0.74 | -0.44739 | -1.5955
-0.73 | -0.42789 | -1.5355
-0.72 | -0.40836 | -1.4793
-0.71 | -0.39116 | -1.4209
-0.7 | -0.37305 | -1.3682
-0.69 | -0.35632 | -1.314
-0.68 | -0.34038 | -1.261
-0.67 | -0.32481 | -1.2122
-0.66 | -0.31028 | -1.1715
-0.65 | -0.29275 | -1.1266
-0.64 | -0.2807 | -1.0804
-0.63 | -0.26955 | -1.0363
-0.62 | -0.25384 | -1.0025
-0.61 | -0.24199 | -0.9558
-0.6 | -0.22949 | -0.9139
-0.59 | -0.22025 | -0.8827
-0.58 | -0.20795 | -0.8439
-0.57 | -0.19642 | -0.8125
-0.56 | -0.1874 | -0.7817
-0.55 | -0.17698 | -0.7537
-0.54 | -0.16897 | -0.7217
-0.53 | -0.16009 | -0.6917
-0.52 | -0.15193 | -0.6624
-0.51 | -0.14305 | -0.6378
-0.5 | -0.13629 | -0.6078
-0.49 | -0.12859 | -0.5823
-0.48 | -0.12132 | -0.5575
-0.47 | -0.11476 | -0.5342
-0.46 | -0.108 | -0.5133
-0.45 | -0.10278 | -0.49386
-0.44 | -0.09664 | -0.47198
-0.43 | -0.09103 | -0.45454
-0.42 | -0.0857 | -0.43429
-0.41 | -0.08073 | -0.41539
-0.4 | -0.07603 | -0.39526
-0.39 | -0.07207 | -0.37806
-0.38 | -0.06759 | -0.36219
-0.37 | -0.06313 | -0.3493
-0.36 | -0.05953 | -0.33015
-0.35 | -0.05582 | -0.31553
-0.34 | -0.05206 | -0.30166
-0.33 | -0.048973 | -0.28746
-0.32 | -0.045804 | -0.27403
-0.31 | -0.042949 | -0.26147
-0.3 | -0.039935 | -0.24813
-0.29 | -0.037208 | -0.2357
-0.28 | -0.03476 | -0.22258
-0.27 | -0.032342 | -0.21136
-0.26 | -0.029953 | -0.19997
-0.25 | -0.027748 | -0.18944
-0.24 | -0.025843 | -0.17975
-0.23 | -0.023809 | -0.16793
-0.22 | -0.02217 | -0.15836
-0.21 | -0.020584 | -0.14916
-0.2 | -0.018908 | -0.13891
-0.19 | -0.017418 | -0.12905
-0.18 | -0.015848 | -0.12016
-0.17 | -0.014576 | -0.11164
-0.16 | -0.013295 | -0.10428
-0.15 | -0.012033 | -0.09632
-0.14 | -0.010984 | -0.08924
-0.13 | -0.009992 | -0.08265
-0.12 | -0.009063 | -0.07613
-0.11 | -0.008063 | -0.06986
-0.1 | -0.00723 | -0.06418
-0.09 | -0.006428 | -0.05875
-0.08 | -0.005733 | -0.05369
-0.07 | -0.0049128 | -0.048879
-0.06 | -0.0041802 | -0.044103
-0.05 | -0.003526 | -0.040431
-0.04 | -0.002806 | -0.036495
-0.03 | -0.0021551 | -0.033189
-0.02 | -0.0014385 | -0.030029
-0.01 | -0.0007584 | -0.026959
0 | -1.71e-05 | -0.024064
0.01 | 0.0007768 | -0.021253
0.02 | 0.0015813 | -0.018465
0.03 | 0.0025121 | -0.015971
0.04 | 0.0034625 | -0.013206
0.05 | 0.0046125 | -0.010131
0.06 | 0.005757 | -0.006919
0.07 | 0.007127 | -0.0027977
0.08 | 0.008724 | 0.0019097
0.09 | 0.010528 | 0.00775
0.1 | 0.012481 | 0.014988
0.11 | 0.01471 | 0.024215
0.12 | 0.017348 | 0.036097
0.13 | 0.02046 | 0.051217
0.14 | 0.023808 | 0.06972
0.15 | 0.027619 | 0.09349
0.16 | 0.03211 | 0.12433
0.17 | 0.037338 | 0.16192
0.18 | 0.042826 | 0.20845
0.19 | 0.049399 | 0.26693
0.2 | 0.056807 | 0.33795
0.21 | 0.06417 | 0.42596
0.22 | 0.0738 | 0.53386
0.23 | 0.08511 | 0.6569
0.24 | 0.09779 | 0.8188
0.25 | 0.11187 | 1.0107
0.26 | 0.12773 | 1.2443
0.27 | 0.14562 | 1.5225
0.28 | 0.16657 | 1.8586
0.29 | 0.18908 | 2.2659
0.3 | 0.21634 | 2.7556
0.31 | 0.24649 | 3.337
0.32 | 0.27857 | 4.0395
0.33 | 0.31676 | 4.8785
0.34 | 0.36066 | 5.85
0.35 | 0.41041 | 7.054
0.36 | 0.46769 | 8.51
0.37 | 0.53213 | 10.248
0.38 | 0.5969 | 12.337
0.39 | 0.6812 | 14.838
0.4 | 0.7793 | 17.817
0.41 | 0.8925 | 21.457
0.42 | 1.0252 | 25.867
0.43 | 1.1756 | 31.123
0.44 | 1.3577 | 37.361
0.45 | 1.572 | 44.996
0.46 | 1.8198 | 54.195
0.47 | 2.131 | 64.91
0.48 | 2.4931 | 78.09
0.49 | 2.9327 | 93.79
0.5 | 3.4535 | 112.69