## Diode Characteristic (uA-mm)
VGS (V) | VDS = 0.000 V | VDS = 0.500 V
-1.25 | -2.9071 | -7.756
-1.24 | -2.8088 | -7.548
-1.23 | -2.711 | -7.312
-1.22 | -2.6168 | -7.055
-1.21 | -2.5176 | -6.845
-1.2 | -2.4299 | -6.609
-1.19 | -2.3371 | -6.422
-1.18 | -2.2612 | -6.245
-1.17 | -2.1807 | -5.993
-1.16 | -2.0955 | -5.811
-1.15 | -2.0204 | -5.623
-1.14 | -1.9456 | -5.453
-1.13 | -1.8743 | -5.265
-1.12 | -1.7998 | -5.09
-1.11 | -1.7408 | -4.9504
-1.1 | -1.681 | -4.7687
-1.09 | -1.6169 | -4.6034
-1.08 | -1.552 | -4.4636
-1.07 | -1.5085 | -4.3132
-1.06 | -1.4566 | -4.1805
-1.05 | -1.3985 | -4.0509
-1.04 | -1.3388 | -3.9092
-1.03 | -1.2959 | -3.7596
-1.02 | -1.2493 | -3.6225
-1.01 | -1.2017 | -3.5071
-1 | -1.1546 | -3.412
-0.99 | -1.1066 | -3.3002
-0.98 | -1.0638 | -3.1832
-0.97 | -1.0237 | -3.076
-0.96 | -0.9874 | -2.981
-0.95 | -0.95 | -2.8769
-0.94 | -0.911 | -2.7778
-0.93 | -0.8746 | -2.679
-0.92 | -0.8444 | -2.5998
-0.91 | -0.8092 | -2.4986
-0.9 | -0.7765 | -2.4076
-0.89 | -0.746 | -2.318
-0.88 | -0.7147 | -2.2331
-0.87 | -0.6889 | -2.158
-0.86 | -0.6571 | -2.0807
-0.85 | -0.6311 | -2.0124
-0.84 | -0.6043 | -1.9504
-0.83 | -0.5815 | -1.8717
-0.82 | -0.5545 | -1.8012
-0.81 | -0.532 | -1.732
-0.8 | -0.5149 | -1.6706
-0.79 | -0.49139 | -1.6102
-0.78 | -0.47102 | -1.5587
-0.77 | -0.45348 | -1.4967
-0.76 | -0.43337 | -1.4427
-0.75 | -0.41368 | -1.3894
-0.74 | -0.39499 | -1.337
-0.73 | -0.37792 | -1.295
-0.72 | -0.36177 | -1.2393
-0.71 | -0.34612 | -1.1935
-0.7 | -0.3288 | -1.1579
-0.69 | -0.31614 | -1.1093
-0.68 | -0.30119 | -1.0707
-0.67 | -0.28849 | -1.0249
-0.66 | -0.27301 | -0.9877
-0.65 | -0.26116 | -0.9479
-0.64 | -0.24975 | -0.9184
-0.63 | -0.23544 | -0.8805
-0.62 | -0.22573 | -0.8457
-0.61 | -0.21473 | -0.8134
-0.6 | -0.20462 | -0.7825
-0.59 | -0.19638 | -0.7535
-0.58 | -0.18613 | -0.7233
-0.57 | -0.17686 | -0.6935
-0.56 | -0.16829 | -0.6728
-0.55 | -0.16034 | -0.6395
-0.54 | -0.15155 | -0.6107
-0.53 | -0.1436 | -0.5921
-0.52 | -0.13696 | -0.5649
-0.51 | -0.12946 | -0.5415
-0.5 | -0.12315 | -0.5214
-0.49 | -0.11655 | -0.5008
-0.48 | -0.11057 | -0.47705
-0.47 | -0.10454 | -0.45861
-0.46 | -0.09858 | -0.43793
-0.45 | -0.09322 | -0.42025
-0.44 | -0.08789 | -0.40432
-0.43 | -0.08323 | -0.38776
-0.42 | -0.0783 | -0.36892
-0.41 | -0.07398 | -0.3549
-0.4 | -0.06936 | -0.3397
-0.39 | -0.06523 | -0.32459
-0.38 | -0.06157 | -0.31007
-0.37 | -0.0579 | -0.29764
-0.36 | -0.05492 | -0.28319
-0.35 | -0.05123 | -0.27177
-0.34 | -0.048078 | -0.25781
-0.33 | -0.045222 | -0.24568
-0.32 | -0.042548 | -0.23469
-0.31 | -0.040094 | -0.22297
-0.3 | -0.037178 | -0.2114
-0.29 | -0.034937 | -0.20105
-0.28 | -0.032462 | -0.18844
-0.27 | -0.030255 | -0.17951
-0.26 | -0.028072 | -0.17064
-0.25 | -0.026102 | -0.1599
-0.24 | -0.024276 | -0.15133
-0.23 | -0.022644 | -0.14254
-0.22 | -0.020835 | -0.133
-0.21 | -0.019185 | -0.12448
-0.2 | -0.017756 | -0.11647
-0.19 | -0.016413 | -0.10766
-0.18 | -0.014921 | -0.09969
-0.17 | -0.013732 | -0.09312
-0.16 | -0.012605 | -0.08627
-0.15 | -0.01157 | -0.08002
-0.14 | -0.010356 | -0.0741
-0.13 | -0.009424 | -0.06804
-0.12 | -0.00851 | -0.06341
-0.11 | -0.007744 | -0.05845
-0.1 | -0.006811 | -0.05363
-0.09 | -0.006069 | -0.048685
-0.08 | -0.005389 | -0.044568
-0.07 | -0.0046918 | -0.041173
-0.06 | -0.0039965 | -0.037504
-0.05 | -0.0033365 | -0.034073
-0.04 | -0.0026614 | -0.031157
-0.03 | -0.0020328 | -0.028432
-0.02 | -0.0013566 | -0.025762
-0.01 | -0.0007085 | -0.023255
0 | -1.52e-05 | -0.020754
0.01 | 0.0007051 | -0.018559
0.02 | 0.0015045 | -0.016194
0.03 | 0.0023376 | -0.013777
0.04 | 0.0033148 | -0.011157
0.05 | 0.0043023 | -0.008579
0.06 | 0.0054811 | -0.005437
0.07 | 0.006701 | -0.0017785
0.08 | 0.008207 | 0.0026206
0.09 | 0.009939 | 0.008211
0.1 | 0.01182 | 0.015321
0.11 | 0.013885 | 0.024339
0.12 | 0.016348 | 0.035989
0.13 | 0.019201 | 0.050478
0.14 | 0.022276 | 0.06907
0.15 | 0.0257 | 0.09217
0.16 | 0.029828 | 0.12169
0.17 | 0.034469 | 0.15762
0.18 | 0.039746 | 0.20295
0.19 | 0.045733 | 0.25942
0.2 | 0.052407 | 0.32798
0.21 | 0.05954 | 0.4134
0.22 | 0.06816 | 0.51409
0.23 | 0.07855 | 0.6333
0.24 | 0.08962 | 0.7854
0.25 | 0.10286 | 0.9705
0.26 | 0.11756 | 1.1936
0.27 | 0.13484 | 1.4596
0.28 | 0.15357 | 1.7801
0.29 | 0.17472 | 2.1574
0.3 | 0.19931 | 2.6307
0.31 | 0.22684 | 3.1804
0.32 | 0.257 | 3.8426
0.33 | 0.29312 | 4.6546
0.34 | 0.33358 | 5.6107
0.35 | 0.3798 | 6.711
0.36 | 0.43203 | 8.083
0.37 | 0.49041 | 9.755
0.38 | 0.56068 | 11.728
0.39 | 0.6294 | 14.071
0.4 | 0.7233 | 16.951
0.41 | 0.8289 | 20.371
0.42 | 0.9565 | 24.554
0.43 | 1.0993 | 29.483
0.44 | 1.2729 | 35.475
0.45 | 1.4745 | 42.633
0.46 | 1.7099 | 51.341
0.47 | 1.9997 | 61.5
0.48 | 2.3491 | 74
0.49 | 2.7582 | 88.86
0.5 | 3.267 | 106.48